## Módulo1
[17 empty] | CA-24 AsfalChile | [41 empty] | Stylink | [41 empty] | Stylink | [41 empty] | Stylink | [41 empty] | Stylink
[18 empty] | G* |  |  | delta | [19 empty] | VMA = | 17.395 | % | [16 empty] | G* |  |  | delta | [19 empty] | VMA = | 16.1 | % | [16 empty] | G* |  |  | delta | [19 empty] | VMA = | 23.15 | % | [16 empty] | G* |  |  | delta | [19 empty] | VMA = | 17.9 | % | [16 empty] | G* |  |  | delta | [19 empty] | VMA = | 17.79 | % | [16 empty] | relación log G* con PG64-22 de referencia | [15 empty] | VMA = | 15.58 | %
1) Metodo VTS para determinar la viscosidad según PG (ASTM D2493) | [7 empty] | Mezcla IV-A-12 Tradicional FONDEF |  |  |  |  | Va = | 5.785 | % |  | Parámetros | Original | HPDR | PAV | Original | HPDR | PAV | [17 empty] | VFA = | 66.74332 | % | [6 empty] | Mezcla IV-A-12 Modificado FONDEF |  |  |  |  | Va = | 4.41 | % |  | Parámetros | Original | HPDR | PAV | Original | HPDR | PAV | [17 empty] | VFA = | 72.6087 | % | [6 empty] | Mezcla M-10 FONDEF |  |  |  |  | Va = | 13 | % |  | Parámetros | Original | HPDR | PAV | Original | HPDR | PAV | [17 empty] | VFA = | 43.84449 | % | [6 empty] | Mezcla SMA - Pellet FONDEF |  |  |  |  | Va = | 2.84 | % |  | Parámetros | Original | HPDR | PAV | Original | HPDR | PAV | [17 empty] | VFA = | 84.13408 | % | [6 empty] | Mezcla SMA - Fibra FONDEF |  |  |  |  | Va = | 4.64 | % |  | Parámetros | Original | HPDR | PAV | Original | HPDR | PAV | [17 empty] | VFA = | 73.91793 | % | [6 empty] | Mezcla AEROPUERTO |  |  |  |  | Va = | 3.5 | % |  | A | 0.0070932011 | 0.0020013376 | [14 empty] | VFA = | 77.5353 | % | [11 empty] | Mezcla SIN RAP |  |  |  |  | Va = | 6.9 | % |  | Mezcla 8% RAP |  |  |  |  | Va = | 7.2 | % |  | Mezcla 18% RAP |  |  |  |  | Va = | 6.7 | %
[13 empty] | Vbeff | 11.61 | % |  | A | -0.0028354235 | -0.0019254423 | -0.0003699664 | -0.0035864171 | 0.0031032 | 0.0122518229 | [31 empty] | Vbeff | 11.69 | % |  | A | -0.00381387 | -0.003815 | -0.002496 | 0.056593 | 0.054402 | 0.022425 | [31 empty] | Vbeff | 10.15 | % |  | A | -0.00381387 | -0.003815 | -0.002496 | 0.056593 | 0.054402 | 0.022425 | [31 empty] | Vbeff | 15.06 | % |  | A | -0.00381387 | -0.003815 | -0.002496 | 0.056593 | 0.054402 | 0.022425 | [31 empty] | Vbeff | 13.15 | % |  | A | -0.00381387 | -0.003815 | -0.002496 | 0.056593 | 0.054402 | 0.022425 | [31 empty] | Vbeff | 12.08 | % |  | B | 0.7533990832 | 0.261182802 | [33 empty] | Vbeff | 10.98 | % | 13.25 | [5 empty] | VMA = | 17.84 | % | [6 empty] | VMA = | 16.3 | % | 0.725
| Default Values from the Appendix | [15 empty] | B | -0.0427505215 | -0.0433576273 | -0.046680005 | -0.7211738831 | -0.4602433325 | -0.0383683579 | [35 empty] | B | -0.01677373 | -0.018637 | -0.026128 | -0.068883 | -0.021376 | 0.110921 | [35 empty] | B | -0.01677373 | -0.018637 | -0.026128 | -0.068883 | -0.021376 | 0.110921 | [35 empty] | B | -0.01677373 | -0.018637 | -0.026128 | -0.068883 | -0.021376 | 0.110921 | [35 empty] | B | -0.01677373 | -0.018637 | -0.026128 | -0.068883 | -0.021376 | 0.110921 | [35 empty] | C | 0.8528958214 | 22.22877 | [42 empty] | Vbeff | 10.64 | % | [6 empty] | Vbeff | 9.6 | %
| Binder Grade | A | VTS | TR °C | TR °R | η cpoise | η 10^6 poise | [9 empty] | C | 0.7852212719 | 0.7248216033 | 0.6077869618 | -7.448676 | -7.571246 | -7.293682655 | [35 empty] | C | 0.6869139 | 0.671144 | 0.562041 | -1.644341 | -1.531993 | -0.799513 | [35 empty] | C | 0.6869139 | 0.671144 | 0.562041 | -1.644341 | -1.531993 | -0.799513 | [35 empty] | C | 0.6869139 | 0.671144 | 0.562041 | -1.644341 | -1.531993 | -0.799513 | [35 empty] | C | 0.6869139 | 0.671144 | 0.562041 | -1.644341 | -1.531993 | -0.799513 | [73 empty] | VAM | 17.88
| PG 64-22 | 10.98 | -3.68 | 60 | 519.67 | 4847355036.3 | 48.47355 | [9 empty] | D | 5.765323 | 5.995852 | 6.45163 | 70.58546 | 64.91943 | 53.82644 | [35 empty] | D | 5.459633 | 5.619055 | 6.155035 | -2.6299946 | -3.159445 | -4.999565 | [35 empty] | D | 5.459633 | 5.619055 | 6.155035 | -2.6299946 | -3.159445 | -4.999565 | [35 empty] | D | 5.459633 | 5.619055 | 6.155035 | -2.6299946 | -3.159445 | -4.999565 | [35 empty] | D | 5.459633 | 5.619055 | 6.155035 | -2.6299946 | -3.159445 | -4.999565 | [73 empty] | VAF | 61.4094 | [7 empty] | VAM | 17.84 | [7 empty] | VAM | 16.3
| PG 70-22 | 10.299 | -3.426 | 60 | 519.67 | 7649688904.0 | 76.49689 | [55 empty] | 62.829592 | 60.664745 | 49.990792 | [39 empty] | 62.829592 | 60.664745 | 49.990792 | [39 empty] | 62.829592 | 60.664745 | 49.990792 | [39 empty] | 62.829592 | 60.664745 | 49.990792 | [82 empty] | VAF | 59.64126 | [7 empty] | VAF | 58.89571
| PG 70-28 | 9.715 | -3.217 | 60 | 519.67 | 3289195529.1 | 32.89196 |  |  | sigmoidal | Modelo Witczak |  |  |  | Modelo Witsczak Modificado | [268 empty] | 41.1
| PG 82-22 | 9.209 | -3.019 | 60 | 519.67 | 17301084906.1 | 173.0108 | Frecuencia | log (fr) | [5 empty] | fr | log (fr) | ORIGINAL | [7 empty] | HDPR | [7 empty] | PAV | [16 empty] | Frecuencia |  | sigmoidal | Modelo MEPDG | [5 empty] | ORIGINAL | [7 empty] | HDPR | [7 empty] | PAV | [16 empty] | Frecuencia |  | sigmoidal | Modelo MEPDG | [5 empty] | ORIGINAL | [7 empty] | HDPR | [7 empty] | PAV | [16 empty] | Frecuencia |  | sigmoidal | Modelo MEPDG | [5 empty] | ORIGINAL | [7 empty] | HDPR | [7 empty] | PAV | [16 empty] | Frecuencia |  | sigmoidal | Modelo MEPDG | [5 empty] | ORIGINAL | [7 empty] | HDPR | [7 empty] | PAV | [16 empty] | Frecuencia |  | sigmoidal | Modelo MEPDG |  |  |  | ORIGINAL | [7 empty] | HDPR | [7 empty] | PAV | [16 empty] | Frecuencia |  | sigmoidal | Modelo MEPDG | [5 empty] | Frecuencia |  | sigmoidal | Modelo MEPDG | [5 empty] | Frecuencia |  | sigmoidal | Modelo MEPDG
*SUPUESTO | PG 64-16 | 11.375 | -3.822 | 60 | 519.67 | 7882546046.2 | 78.82546 | Hz |  | log(¦E*[MPa]¦) | log(¦E*[psi]¦) | ¦E*¦ [psi] | ¦E*¦[MPa] | log(¦E*[MPa]¦) | [rad/s] | - | log(¦G*¦[Pa]) | ¦G*¦ [Pa] | ¦G*¦ [psi] | delta [°] | log(¦E*[psi]¦) | ¦E*¦ [psi] | ¦E*¦[MPa] | log(¦E*[MPa]¦) | log(¦G*¦[Pa]) | ¦G*¦ [Pa] | ¦G*¦ [psi] | delta [°] | log(¦E*[psi]¦) | ¦E*¦ [psi] | ¦E*¦[MPa] | log(¦E*[MPa]¦) | log(¦G*¦[Pa]) | ¦G*¦ [Pa] | ¦G*¦ [psi] | delta [°] | log(¦E*[psi]¦) | ¦E*¦ [psi] | ¦E*¦[MPa] | log(¦E*[MPa]¦) | Pc original | ¦E*¦mix [psi] | log(¦E*¦mix [MPa]) | Pc HDPR | ¦E*¦mix | log(¦E*¦mix [MPa]) | Pc PAV | ¦E*¦mix | log(¦E*¦mix [MPa]) | Hz |  | log(¦E*[MPa]¦) | log(¦E*[psi]¦) | ¦E*¦ [psi] | ¦E*¦[MPa] | log(¦E*[MPa]¦) | fr [rad/s] | log (fr) | log(¦G*¦[Pa]) | ¦G*¦ [Pa] | ¦G*¦ [psi] | delta [°] | log(¦E*[psi]¦) | ¦E*¦ [psi] | ¦E*¦[MPa] | log(¦E*[MPa]¦) | log(¦G*¦[Pa]) | ¦G*¦ [Pa] | ¦G*¦ [psi] | delta [°] | log(¦E*[psi]¦) | ¦E*¦ [psi] | ¦E*¦[MPa] | log(¦E*[MPa]¦) | log(¦G*¦[Pa]) | ¦G*¦ [Pa] | ¦G*¦ [psi] | delta [°] | log(¦E*[psi]¦) | ¦E*¦ [psi] | ¦E*¦[MPa] | log(¦E*[MPa]¦) | Pc original | ¦E*¦mix [psi] | log(¦E*¦mix [MPa]) | Pc HDPR | ¦E*¦mix | log(¦E*¦mix [MPa]) | Pc PAV | ¦E*¦mix | log(¦E*¦mix [MPa]) | Hz |  | log(¦E*[MPa]¦) | log(¦E*[psi]¦) | ¦E*¦ [psi] | ¦E*¦[MPa] | log(¦E*[MPa]¦) | fr [rad/s] | log (fr) | log(¦G*¦[Pa]) | ¦G*¦ [Pa] | ¦G*¦ [psi] | delta [°] | log(¦E*[psi]¦) | ¦E*¦ [psi] | ¦E*¦[MPa] | log(¦E*[MPa]¦) | log(¦G*¦[Pa]) | ¦G*¦ [Pa] | ¦G*¦ [psi] | delta [°] | log(¦E*[psi]¦) | ¦E*¦ [psi] | ¦E*¦[MPa] | log(¦E*[MPa]¦) | log(¦G*¦[Pa]) | ¦G*¦ [Pa] | ¦G*¦ [psi] | delta [°] | log(¦E*[psi]¦) | ¦E*¦ [psi] | ¦E*¦[MPa] | log(¦E*[MPa]¦) | Pc original | ¦E*¦mix [psi] | log(¦E*¦mix [MPa]) | Pc HDPR | ¦E*¦mix | log(¦E*¦mix [MPa]) | Pc PAV | ¦E*¦mix | log(¦E*¦mix [MPa]) | Hz |  | log(¦E*[MPa]¦) | log(¦E*[psi]¦) | ¦E*¦ [psi] | ¦E*¦[MPa] | log(¦E*[MPa]¦) | fr [rad/s] | log (fr) | log(¦G*¦[Pa]) | ¦G*¦ [Pa] | ¦G*¦ [psi] | delta [°] | log(¦E*[psi]¦) | ¦E*¦ [psi] | ¦E*¦[MPa] | log(¦E*[MPa]¦) | log(¦G*¦[Pa]) | ¦G*¦ [Pa] | ¦G*¦ [psi] | delta [°] | log(¦E*[psi]¦) | ¦E*¦ [psi] | ¦E*¦[MPa] | log(¦E*[MPa]¦) | log(¦G*¦[Pa]) | ¦G*¦ [Pa] | ¦G*¦ [psi] | delta [°] | log(¦E*[psi]¦) | ¦E*¦ [psi] | ¦E*¦[MPa] | log(¦E*[MPa]¦) | Pc original | ¦E*¦mix [psi] | log(¦E*¦mix [MPa]) | Pc HDPR | ¦E*¦mix | log(¦E*¦mix [MPa]) | Pc PAV | ¦E*¦mix | log(¦E*¦mix [MPa]) | Hz |  | log(¦E*[MPa]¦) | log(¦E*[psi]¦) | ¦E*¦ [psi] | ¦E*¦[MPa] | log(¦E*[MPa]¦) | fr [rad/s] | log (fr) | log(¦G*¦[Pa]) | ¦G*¦ [Pa] | ¦G*¦ [psi] | delta [°] | log(¦E*[psi]¦) | ¦E*¦ [psi] | ¦E*¦[MPa] | log(¦E*[MPa]¦) | log(¦G*¦[Pa]) | ¦G*¦ [Pa] | ¦G*¦ [psi] | delta [°] | log(¦E*[psi]¦) | ¦E*¦ [psi] | ¦E*¦[MPa] | log(¦E*[MPa]¦) | log(¦G*¦[Pa]) | ¦G*¦ [Pa] | ¦G*¦ [psi] | delta [°] | log(¦E*[psi]¦) | ¦E*¦ [psi] | ¦E*¦[MPa] | log(¦E*[MPa]¦) | Pc original | ¦E*¦mix [psi] | log(¦E*¦mix [MPa]) | Pc HDPR | ¦E*¦mix | log(¦E*¦mix [MPa]) | Pc PAV | ¦E*¦mix | log(¦E*¦mix [MPa]) | Hz |  | log(¦E*[MPa]¦) | log(¦E*[psi]¦) | ¦E*¦ [psi] | ¦E*¦[MPa] | log(¦E*[MPa]¦) | log(¦G*¦[Pa]) | ¦G*¦ [Pa] | ¦G*¦ [psi] | delta [°] | log(¦E*[psi]¦) | ¦E*¦ [psi] | ¦E*¦[MPa] | log(¦E*[MPa]¦) | log(¦G*¦[Pa]) | ¦G*¦ [Pa] | ¦G*¦ [psi] | delta [°] | log(¦E*[psi]¦) | ¦E*¦ [psi] | ¦E*¦[MPa] | log(¦E*[MPa]¦) | log(¦G*¦[Pa]) | ¦G*¦ [Pa] | ¦G*¦ [psi] | delta [°] | log(¦E*[psi]¦) | ¦E*¦ [psi] | ¦E*¦[MPa] | log(¦E*[MPa]¦) | Pc original | ¦E*¦mix [psi] | log(¦E*¦mix [MPa]) | Pc HDPR | ¦E*¦mix | log(¦E*¦mix [MPa]) | Pc PAV | ¦E*¦mix | log(¦E*¦mix [MPa]) | Hz |  | log(¦E*[MPa]¦) | log(¦E*[psi]¦) | ¦E*¦ [psi] | ¦E*¦[MPa] | log(¦E*[MPa]¦) |  |  | Hz |  | log(¦E*[MPa]¦) | log(¦E*[psi]¦) | ¦E*¦ [psi] | ¦E*¦[MPa] | log(¦E*[MPa]¦) |  |  | Hz |  | log(¦E*[MPa]¦) | log(¦E*[psi]¦) | ¦E*¦ [psi] | ¦E*¦[MPa] | log(¦E*[MPa]¦)
| PG 76-28 | 9.2 | -3.024 | 60 | 519.67 | 5240867512.8 | 52.40868 | 0.0001 | -4 | 1.887581 | 4.783435 | 60734.45 | 418.7495 | 2.621954 | 0.0006283185 | -3.20182 | 2.905992 | 805.3634 | 0.1168083 | 87.15928 | 4.674602 | 47271.75 | 325.9274 | 2.513121 | 3.293817 | 1967.055 | 0.2852977 | 84.34108 | 4.786917 | 61223.37 | 422.1204 | 2.625436 | 4.039202 | 10944.65 | 1.58739 | 76.38401 | 5.064029 | 115885.6 | 799.0032 | 2.902548 | 0.009063179 | 31445.22 | 2.336074 | 0.009520296 | 33033.06 | 2.357468 | 0.01263484 | 43853.5 | 2.480523 | 0.0001 | -4 | 1.935412 | 4.752503 | 56559.17 | 389.9619 | 2.591022 | 0.0006283185 | -3.20182 | 3.213486 | 1634.881 | 0.2371198 | 62.60188 | 4.868943 | 73950.85 | 509.8733 | 2.707462 | 3.404336 | 2537.09 | 0.3679745 | 61.49436 | 4.933937 | 85888.9 | 592.1834 | 2.772456 | 4.169554 | 14775.91 | 2.143068 | 56.51809 | 5.239942 | 173757 | 1198.013 | 3.078462 | 0.009502682 | 33488.73 | 2.363418 | 0.009907948 | 34918.56 | 2.381575 | 0.01454417 | 51279.34 | 2.548462 | 0.0001 | -4 | 2.036194 | 4.516332 | 32834.64 | 226.3869 | 2.354851 | 0.0006283185 | -3.20182 | 3.213486 | 1634.881 | 0.2371198 | 62.60188 | 4.551751 | 35624.65 | 245.6234 | 2.39027 | 3.404336 | 2537.09 | 0.3679745 | 61.49436 | 4.617968 | 41492.33 | 286.0797 | 2.456487 | 4.169554 | 14775.91 | 2.143068 | 56.51809 | 4.929154 | 84948.24 | 585.6977 | 2.767674 | 0.009063827 | 29256.65 | 2.304744 | 0.009240706 | 29828.3 | 2.313148 | 0.01144513 | 36953.48 | 2.406175 | 0.0001 | -4 | 2.269211 | 4.823473 | 66599.87 | 459.1901 | 2.661993 | 0.0006283185 | -3.20182 | 3.213486 | 1634.881 | 0.2371198 | 62.60188 | 4.893224 | 78203.02 | 539.1911 | 2.731743 | 3.404336 | 2537.09 | 0.3679745 | 61.49436 | 4.957865 | 90753.75 | 625.7253 | 2.796384 | 4.169554 | 14775.91 | 2.143068 | 56.51809 | 5.262282 | 182928.7 | 1261.249 | 3.100801 | 0.009534106 | 32878.82 | 2.355435 | 0.009955272 | 34332.91 | 2.37423 | 0.01474997 | 50890.63 | 2.545157 | 0.0001 | -4 | 2.232736 | 4.800854 | 63219.86 | 435.8858 | 2.639373 | 0.0006283185 | -3.20182 | 3.213486 | 1634.881 | 0.2371198 | 62.60188 | 4.861698 | 72727.34 | 501.4375 | 2.700217 | 3.404336 | 2537.09 | 0.3679745 | 61.49436 | 4.925995 | 84332.55 | 581.4527 | 2.764514 | 4.169554 | 14775.91 | 2.143068 | 56.51809 | 5.22879 | 169351.8 | 1167.64 | 3.067309 | 0.009443923 | 32611.09 | 2.351885 | 0.009819305 | 33908.84 | 2.368832 | 0.01415452 | 48899.35 | 2.527822 | 0.0001 | -4 | 2.195567 | 5.045541 | 111055.7 | 765.7022 | 2.88406 | 3.102168 | 1265.226 | 0.1835058 | 60.19691 | 4.863044 | 72953.06 | 502.9938 | 2.701563 | 3.41141 | 2578.754 | 0.3740173 | 58.49356 | 4.968207 | 92941.03 | 640.8061 | 2.806727 | 4.011753 | 10274.33 | 1.490168 | 53.8558 | 5.212127 | 162977.2 | 1123.689 | 3.050646 | 0.00939344 | 33308.47 | 2.361074 | 0.01004385 | 35617.41 | 2.390182 | 0.01336697 | 47416.41 | 2.514448 | 0.0001 | -4 | 2.230806 | 4.777324 | 59885.77 | 412.898 | 2.615843 |  |  | 0.0001 | -4 | 2.120263 | 4.770181 | 58908.88 | 406.1626 | 2.6087 |  |  | 0.0001 | -4 | 2.164596 | 4.893137 | 78187.41 | 539.0834 | 2.731656
| PG 82-28 | 8.75 | -2.856 | 60 | 519.67 | 7246225972.4 | 72.46226 | 0.001 | -3 | 2.14871 | 5.082196 | 120835.8 | 833.1339 | 2.920715 | 0.006283185 | -2.20182 | 3.859418 | 7234.665 | 1.049301 | 83.52813 | 4.973247 | 94025.8 | 648.2853 | 2.811766 | 4.21028 | 16228.54 | 2.353756 | 79.32556 | 5.118904 | 131493.5 | 906.616 | 2.957423 | 4.891036 | 77810.15 | 11.28543 | 69.56903 | 5.444139 | 278060.5 | 1917.16 | 3.282658 | 0.0114252 | 39650.66 | 2.43677 | 0.01422 | 49361.71 | 2.531909 | 0.02741329 | 95234.4 | 2.817313 | 0.001 | -3 | 2.188464 | 5.05261 | 112878.2 | 778.2679 | 2.891129 | 0.006283185 | -2.20182 | 3.906564 | 8064.248 | 1.169622 | 62.71399 | 5.106258 | 127719.8 | 880.5974 | 2.944777 | 4.091687 | 12350.58 | 1.791303 | 61.70095 | 5.182489 | 152225.9 | 1049.561 | 3.021008 | 4.817496 | 65689.56 | 9.527483 | 56.46593 | 5.515524 | 327736.2 | 2259.662 | 3.354044 | 0.0121677 | 42892.19 | 2.470897 | 0.01372177 | 48376.67 | 2.523155 | 0.02731003 | 96360.55 | 2.822418 | 0.001 | -3 | 2.249948 | 4.80749 | 64193.37 | 442.5979 | 2.646009 | 0.006283185 | -2.20182 | 3.906564 | 8064.248 | 1.169622 | 62.71399 | 4.793508 | 62159.53 | 428.575 | 2.632027 | 4.091687 | 12350.58 | 1.791303 | 61.70095 | 4.871004 | 74302.58 | 512.2985 | 2.709523 | 4.817496 | 65689.56 | 9.527483 | 56.46593 | 5.209208 | 161885.4 | 1116.161 | 3.047727 | 0.01027897 | 33184 | 2.359448 | 0.01103435 | 35625.64 | 2.390282 | 0.01840691 | 59465.18 | 2.612782 | 0.001 | -3 | 2.443308 | 5.115733 | 130536.8 | 900.02 | 2.954252 | 0.006283185 | -2.20182 | 3.906564 | 8064.248 | 1.169622 | 62.71399 | 5.129253 | 134664.6 | 928.4799 | 2.967772 | 4.091687 | 12350.58 | 1.791303 | 61.70095 | 5.205091 | 160358.2 | 1105.631 | 3.04361 | 4.817496 | 65689.56 | 9.527483 | 56.46593 | 5.536458 | 343920.6 | 2371.25 | 3.374977 | 0.01229652 | 42417.17 | 2.466061 | 0.01390167 | 47960.67 | 2.519404 | 0.0278675 | 96223.42 | 2.8218 | 0.001 | -3 | 2.447937 | 5.093113 | 123911.9 | 854.3431 | 2.931632 | 0.006283185 | -2.20182 | 3.906564 | 8064.248 | 1.169622 | 62.71399 | 5.096473 | 124874.3 | 860.9783 | 2.934992 | 4.091687 | 12350.58 | 1.791303 | 61.70095 | 5.171906 | 148561.6 | 1024.296 | 3.010426 | 4.817496 | 65689.56 | 9.527483 | 56.46593 | 5.501503 | 317324 | 2187.873 | 3.340022 | 0.01192481 | 41188.62 | 2.453296 | 0.01338154 | 46226.09 | 2.503406 | 0.02624581 | 90737.81 | 2.796307 | 0.001 | -3 | 2.429703 | 5.336452 | 216996 | 1496.135 | 3.174971 | 3.866232 | 7349.066 | 1.065894 | 58.00811 | 5.133626 | 136027.3 | 937.8758 | 2.972145 | 4.150654 | 14146.66 | 2.051803 | 55.54075 | 5.25878 | 181459.7 | 1251.121 | 3.097299 | 4.707483 | 50989.79 | 7.395458 | 50.08517 | 5.529284 | 338286.2 | 2332.402 | 3.367803 | 0.01218494 | 43219.13 | 2.474195 | 0.01481912 | 52573.46 | 2.559286 | 0.02534322 | 89965.6 | 2.792596 | 0.001 | -3 | 2.510816 | 5.076818 | 119348.9 | 822.882 | 2.915338 |  |  | 0.001 | -3 | 2.408719 | 5.069513 | 117358 | 809.1549 | 2.908032 |  |  | 0.001 | -3 | 2.481799 | 5.190199 | 154952.8 | 1068.362 | 3.028719
2) Granulometría | [7 empty] | 0.01 | -2 | 2.506355 | 5.366296 | 232432.2 | 1602.564 | 3.204815 | 0.06283185 | -1.20182 | 4.764802 | 58183.85 | 8.438869 | 78.50201 | 5.350488 | 224123.7 | 1545.279 | 3.189007 | 5.065464 | 116269.1 | 16.86343 | 73.34856 | 5.503667 | 318909.2 | 2198.802 | 3.342186 | 5.654398 | 451230.2 | 65.44553 | 62.51545 | 5.817106 | 656304.9 | 4525.064 | 3.655625 | 0.02385268 | 82849.62 | 2.75681 | 0.0334885 | 116373.1 | 2.904372 | 0.06795948 | 236482.9 | 3.212319 | 0.01 | -2 | 2.522785 | 5.340884 | 219221.8 | 1511.482 | 3.179403 | 0.06283185 | -1.20182 | 4.616479 | 41350.33 | 5.997369 | 63.85297 | 5.388545 | 244650.1 | 1686.804 | 3.227065 | 4.792164 | 61967.54 | 8.987648 | 62.39966 | 5.471963 | 296457.7 | 2044.005 | 3.310482 | 5.446157 | 279355.4 | 40.51714 | 54.69881 | 5.804576 | 637640.1 | 4396.376 | 3.643095 | 0.02195202 | 77433.92 | 2.72745 | 0.02654707 | 93665 | 2.810096 | 0.05748082 | 203068.3 | 3.146161 | 0.01 | -2 | 2.543393 | 5.081133 | 120540.4 | 831.0972 | 2.919652 | 0.06283185 | -1.20182 | 4.616479 | 41350.33 | 5.997369 | 63.85297 | 5.080574 | 120385.6 | 830.0297 | 2.919094 | 4.792164 | 61967.54 | 8.987648 | 62.39966 | 5.165259 | 146304.9 | 1008.737 | 3.003778 | 5.446157 | 279355.4 | 40.51714 | 54.69881 | 5.502718 | 318213.1 | 2194.003 | 3.341237 | 0.01538461 | 49690.49 | 2.534792 | 0.01797045 | 58053.42 | 2.602347 | 0.03653551 | 118147.9 | 2.910945 | 0.01 | -2 | 2.698833 | 5.390411 | 245703.3 | 1694.065 | 3.22893 | 0.06283185 | -1.20182 | 4.616479 | 41350.33 | 5.997369 | 63.85297 | 5.410075 | 257084.3 | 1772.534 | 3.248595 | 4.792164 | 61967.54 | 8.987648 | 62.39966 | 5.493078 | 311227.7 | 2145.841 | 3.331597 | 5.446157 | 279355.4 | 40.51714 | 54.69881 | 5.824064 | 666905.7 | 4598.155 | 3.662584 | 0.02236969 | 77217.88 | 2.726237 | 0.02708506 | 93518.12 | 2.809415 | 0.05874692 | 203109.9 | 3.14625 | 0.01 | -2 | 2.732124 | 5.367791 | 233233.6 | 1608.09 | 3.20631 | 0.06283185 | -1.20182 | 4.616479 | 41350.33 | 5.997369 | 63.85297 | 5.375798 | 237573.6 | 1638.013 | 3.214317 | 4.792164 | 61967.54 | 8.987648 | 62.39966 | 5.458357 | 287314.3 | 1980.963 | 3.296876 | 5.446157 | 279355.4 | 40.51714 | 54.69881 | 5.787572 | 613157.6 | 4227.574 | 3.626091 | 0.02115634 | 73122.26 | 2.702569 | 0.02552027 | 88226.16 | 2.784117 | 0.05505209 | 190563 | 3.118558 | 0.01 | -2 | 2.704945 | 5.604309 | 402076.3 | 2772.22 | 3.442828 | 4.603733 | 40154.38 | 5.823912 | 55.06552 | 5.452935 | 283749.2 | 1956.383 | 3.291454 | 4.851216 | 70993.05 | 10.29669 | 52.15337 | 5.579707 | 379932.7 | 2619.544 | 3.418226 | 5.3397 | 218624.9 | 31.70892 | 46.37832 | 5.836615 | 686459.1 | 4732.97 | 3.675134 | 0.02265664 | 80417.33 | 2.743869 | 0.0297845 | 105754.4 | 2.862818 | 0.0532082 | 189105.9 | 3.115224 | 0.01 | -2 | 2.847639 | 5.361617 | 229941.4 | 1585.391 | 3.200136 |  |  | 0.01 | -2 | 2.755435 | 5.354156 | 226024.9 | 1558.388 | 3.192676 |  |  | 0.01 | -2 | 2.833515 | 5.469178 | 294562.7 | 2030.939 | 3.307697
[8 empty] | 0.5 | -0.30103 | 3.232662 | 5.785164 | 609766.4 | 4204.193 | 3.623683 | 3.141593 | 0.4971499 | 6.144781 | 1395664.3 | 202.4244 | 66.70367 | 6.006355 | 1014741.6 | 6996.4 | 3.844875 | 6.345244 | 2214337.5 | 321.1631 | 61.04201 | 6.114636 | 1302075.4 | 8977.498 | 3.953155 | 6.742208 | 5523422.3 | 801.1061 | 50.19241 | 6.31751 | 2077352.3 | 14322.85 | 4.156029 | 0.1219372 | 425103.8 | 3.467014 | 0.1533659 | 535233.9 | 3.567063 | 0.2349894 | 822381.7 | 3.753593 | 0.5 | -0.30103 | 3.195482 | 5.771138 | 590388.5 | 4070.587 | 3.609657 | 3.141593 | 0.4971499 | 5.796518 | 625918.5 | 90.78196 | 61.11067 | 5.921701 | 835028.7 | 5757.323 | 3.760221 | 5.947639 | 886419.1 | 128.5645 | 58.71608 | 5.998877 | 997416.6 | 6876.948 | 3.837396 | 6.427689 | 2677251.5 | 388.3032 | 47.32265 | 6.25524 | 1799866.1 | 12409.64 | 4.093759 | 0.08778614 | 310463.7 | 3.33053 | 0.1050805 | 371843.5 | 3.408879 | 0.1815896 | 644205.1 | 3.647543 | 0.5 | -0.30103 | 3.162889 | 5.478954 | 301268.6 | 2077.175 | 3.317473 | 3.141593 | 0.4971499 | 5.796518 | 625918.5 | 90.78196 | 61.11067 | 5.622035 | 418827.5 | 2887.715 | 3.460554 | 5.947639 | 886419.1 | 128.5645 | 58.71608 | 5.700327 | 501564.4 | 3458.166 | 3.538846 | 6.427689 | 2677251.5 | 388.3032 | 47.32265 | 5.960302 | 912645.2 | 6292.47 | 3.798821 | 0.0556665 | 180163.3 | 3.094186 | 0.06686662 | 216509.5 | 3.173996 | 0.1186178 | 384820.4 | 3.423777 | 0.5 | -0.30103 | 3.288353 | 5.789737 | 616222.2 | 4248.704 | 3.628257 | 3.141593 | 0.4971499 | 5.796518 | 625918.5 | 90.78196 | 61.11067 | 5.940556 | 872079.3 | 6012.777 | 3.779075 | 5.947639 | 886419.1 | 128.5645 | 58.71608 | 5.700327 | 501564.4 | 3458.166 | 3.538846 | 6.427689 | 2677251.5 | 388.3032 | 47.32265 | 5.960302 | 912645.2 | 6292.47 | 3.798821 | 0.08969356 | 310450 | 3.330511 | 0.1073302 | 371719.8 | 3.408735 | 0.1851659 | 642978.4 | 3.646716 | 0.5 | -0.30103 | 3.312109 | 5.767118 | 584948.3 | 4033.078 | 3.605637 | 3.141593 | 0.4971499 | 5.796518 | 625918.5 | 90.78196 | 61.11067 | 5.903445 | 800653.3 | 5520.313 | 3.741964 | 5.947639 | 886419.1 | 128.5645 | 58.71608 | 5.979832 | 954623.7 | 6581.902 | 3.818351 | 6.427689 | 2677251.5 | 388.3032 | 47.32265 | 6.233591 | 1712344.9 | 11806.21 | 4.07211 | 0.08411733 | 291481.2 | 3.30313 | 0.1007475 | 349308.8 | 3.381729 | 0.1746622 | 607094.9 | 3.621776 | 0.5 | -0.30103 | 3.197629 | 5.984448 | 964822.7 | 6652.221 | 3.822967 | 5.750196 | 562594.7 | 81.59761 | 48.55533 | 6.001257 | 1002897.9 | 6914.74 | 3.839776 | 5.918984 | 829820.2 | 120.3555 | 45.62913 | 6.092134 | 1236329.7 | 8524.197 | 3.930653 | 6.254908 | 1798488.3 | 260.8491 | 40.38009 | 6.263103 | 1832750.1 | 12636.37 | 4.101622 | 0.08741325 | 311050 | 3.331349 | 0.1068452 | 380443.5 | 3.418809 | 0.1573056 | 561043.2 | 3.587515 | 0.5 | -0.30103 | 3.430279 | 5.781514 | 604663.6 | 4169.01 | 3.620033 |  |  | 0.5 | -0.30103 | 3.343354 | 5.773824 | 594051.9 | 4095.845 | 3.612344 |  |  | 0.5 | -0.30103 | 3.384461 | 5.874388 | 748837.6 | 5163.055 | 3.712907
- FONDEF | [7 empty] | 1 | 0 | 3.356572 | 5.849075 | 706439.5 | 4870.731 | 3.687594 | 6.283185 | 0.7981799 | 6.363393 | 2308834.7 | 334.8688 | 64.1788 | 6.106976 | 1279310.3 | 8820.538 | 3.945495 | 6.545788 | 3513886.7 | 509.6471 | 58.58457 | 6.204074 | 1599829.4 | 11030.44 | 4.042593 | 6.906826 | 8069109.4 | 1170.327 | 47.98656 | 6.384591 | 2424325.8 | 16715.14 | 4.22311 | 0.1565214 | 546304 | 3.575954 | 0.1912558 | 668317.7 | 3.663502 | 0.2766869 | 969771.2 | 3.825188 | 1 | 0 | 3.312727 | 5.837343 | 687610.7 | 4740.911 | 3.675862 | 6.283185 | 0.7981799 | 5.995288 | 989209 | 143.4729 | 59.67073 | 6.013885 | 1032488.1 | 7118.758 | 3.852404 | 6.140935 | 1383359.9 | 200.6398 | 57.17813 | 6.087369 | 1222838.7 | 8431.179 | 3.925888 | 6.58573 | 3852384.7 | 558.7422 | 45.55638 | 6.323448 | 2105950.3 | 14520.02 | 4.161967 | 0.1111456 | 393385.2 | 3.433337 | 0.1316594 | 466306.7 | 3.507191 | 0.2149583 | 763437.9 | 3.721293 | 1 | 0 | 3.273897 | 5.539073 | 345997.9 | 2385.572 | 3.377593 | 6.283185 | 0.7981799 | 5.995288 | 989209 | 143.4729 | 59.67073 | 5.715626 | 519548.9 | 3582.165 | 3.554146 | 6.140935 | 1383359.9 | 200.6398 | 57.17813 | 5.790179 | 616849.5 | 4253.029 | 3.628698 | 6.58573 | 3852384.7 | 558.7422 | 45.55638 | 6.029591 | 1070511.5 | 7380.92 | 3.868111 | 0.07083908 | 229407.7 | 3.199127 | 0.084442 | 273602.1 | 3.275639 | 0.1423127 | 462088.1 | 3.503244 | 1 | 0 | 3.399781 | 5.850084 | 708083.3 | 4882.065 | 3.688604 | 6.283185 | 0.7981799 | 5.995288 | 989209 | 143.4729 | 59.67073 | 6.032281 | 1077161.0 | 7426.766 | 3.8708 | 6.140935 | 1383359.9 | 200.6398 | 57.17813 | 5.790179 | 616849.5 | 4253.029 | 3.628698 | 6.58573 | 3852384.7 | 558.7422 | 45.55638 | 6.029591 | 1070511.5 | 7380.92 | 3.868111 | 0.1135115 | 393210.4 | 3.433144 | 0.134404 | 465911.7 | 3.506823 | 0.2190209 | 761426.7 | 3.720147 | 1 | 0 | 3.415156 | 5.827465 | 672147.4 | 4634.295 | 3.665984 | 6.283185 | 0.7981799 | 5.995288 | 989209 | 143.4729 | 59.67073 | 5.994679 | 987822.3 | 6810.798 | 3.833198 | 6.140935 | 1383359.9 | 200.6398 | 57.17813 | 6.067412 | 1167918.3 | 8052.516 | 3.905932 | 6.58573 | 3852384.7 | 558.7422 | 45.55638 | 6.301092 | 2000285.8 | 13791.49 | 4.139611 | 0.1065867 | 369628 | 3.406284 | 0.1263626 | 438501.3 | 3.48049 | 0.2070703 | 720537.2 | 3.696176 | 1 | 0 | 3.279308 | 6.040964 | 1098915.1 | 7576.756 | 3.879483 | 5.934294 | 859594.3 | 124.6738 | 47.23451 | 6.087787 | 1224016.5 | 8439.3 | 3.926306 | 6.088411 | 1225776.0 | 177.7841 | 44.39895 | 6.169818 | 1478487.2 | 10193.81 | 4.008337 | 6.394868 | 2482376.6 | 360.0389 | 39.37053 | 6.322799 | 2102803.7 | 14498.33 | 4.161317878 | 0.1087895 | 387391.7 | 3.426669 | 0.1301888 | 463918.5 | 3.504961 | 0.1835641 | 655260.2 | 3.654933 | 1 | 0 | 3.520763 | 5.845582 | 700781 | 4831.717 | 3.684101 |  |  | 1 | 0 | 3.43235 | 5.837858 | 688427.3 | 4746.541 | 3.676377 |  |  | 1 | 0 | 3.464945 | 5.935586 | 862155.9 | 5944.358 | 3.774105
[8 empty] | 1.5 | 0.1760913 | 3.426292 | 5.884937 | 767250.2 | 5290.006 | 3.723456 | 9.424778 | 0.9742711 | 6.48714 | 3070012.6 | 445.2685 | 62.64057 | 6.162563 | 1453994.4 | 10024.94 | 4.001082 | 6.659089 | 4561298.8 | 661.5617 | 57.10899 | 6.253162 | 1791273.7 | 12350.4 | 4.091681 | 6.999128 | 9979944.5 | 1447.471 | 46.69533 | 6.420957 | 2636071.1 | 18175.08 | 4.259476 | 0.1794788 | 626914.6 | 3.635728 | 0.2156737 | 754273.8 | 3.716048 | 0.3019818 | 1059442.8 | 3.863597 | 1.5 | 0.1760913 | 3.379351 | 5.874557 | 749128.9 | 5165.064 | 3.713076 | 9.424778 | 0.9742711 | 6.109425 | 1286544.1 | 186.5978 | 58.69374 | 6.066456 | 1165347.8 | 8034.794 | 3.904975 | 6.251713 | 1785306.8 | 258.9373 | 56.16166 | 6.13749 | 1372429.7 | 9462.573 | 3.976009 | 6.675506 | 4737031.3 | 687.0495 | 44.48374 | 6.361305 | 2297759.5 | 15842.5 | 4.199824 | 0.1269601 | 449593.2 | 3.491339 | 0.1493837 | 529389.8 | 3.562295 | 0.2358232 | 838141 | 3.761836 | 1.5 | 0.1760913 | 3.337277 | 5.572741 | 373887.6 | 2577.865 | 3.41126 | 9.424778 | 0.9742711 | 6.109425 | 1286544.1 | 186.5978 | 58.69374 | 5.769002 | 587492 | 4050.616 | 3.607521 | 6.251713 | 1785306.8 | 258.9373 | 56.16166 | 5.841075 | 693545.4 | 4781.829 | 3.679594 | 6.675506 | 4737031.3 | 687.0495 | 44.48374 | 6.068056 | 1169649.7 | 8064.454 | 3.906575 | 0.08130321 | 263400.8 | 3.259136 | 0.09640053 | 312488.6 | 3.333353 | 0.1574872 | 511640.8 | 3.547484 | 1.5 | 0.1760913 | 3.464029 | 5.883879 | 765384.1 | 5277.14 | 3.722399 | 9.424778 | 0.9742711 | 6.109425 | 1286544.1 | 186.5978 | 58.69374 | 6.084589 | 1215035.8 | 8377.38 | 3.923108 | 6.251713 | 1785306.8 | 258.9373 | 56.16166 | 5.841075 | 693545.4 | 4781.829 | 3.679594 | 6.675506 | 4737031.3 | 687.0495 | 44.48374 | 6.068056 | 1169649.7 | 8064.454 | 3.906575 | 0.1296198 | 449255 | 3.491012 | 0.152438 | 528747.1 | 3.561767 | 0.2401617 | 835547.4 | 3.76049 | 1.5 | 0.1760913 | 3.474059 | 5.86126 | 726540.1 | 5009.32 | 3.699779 | 9.424778 | 0.9742711 | 6.109425 | 1286544.1 | 186.5978 | 58.69374 | 6.046708 | 1113544.8 | 7677.624 | 3.885227 | 6.251713 | 1785306.8 | 258.9373 | 56.16166 | 6.117016 | 1309230.6 | 9026.831 | 3.955535 | 6.675506 | 4737031.3 | 687.0495 | 44.48374 | 6.338555 | 2180495.3 | 15033.99 | 4.177074 | 0.1218287 | 422703.4 | 3.464555 | 0.1434814 | 498192.9 | 3.535917 | 0.2273868 | 791793.1 | 3.737131 | 1.5 | 0.1760913 | 3.325509 | 6.072509 | 1181705.4 | 8147.575 | 3.911028 | 6.038804 | 1093463.7 | 158.5938 | 46.44234 | 6.136096 | 1368030.4 | 9432.241 | 3.974615 | 6.184384 | 1528917.6 | 221.7512 | 43.67189 | 6.212914 | 1632728.7 | 11257.27 | 4.051433 | 6.473513 | 2975177.0 | 431.5137 | 38.78861 | 6.355489 | 2267193.7 | 15631.76 | 4.194008 | 0.1229287 | 437943.7 | 3.479937 | 0.1452892 | 517982.8 | 3.552834 | 0.199768 | 713485.2 | 3.691904 | 1.5 | 0.1760913 | 3.570881 | 5.881533 | 761259.1 | 5248.699 | 3.720052 |  |  | 1.5 | 0.1760913 | 3.48129 | 5.873789 | 747805.5 | 5155.94 | 3.712308 |  |  | 1.5 | 0.1760913 | 3.50905 | 5.969853 | 932938.9 | 6432.389 | 3.808372
| IV-A-12 |  | Retenido Acumulado |  |  |  |  | 2 | 0.30103 | 3.474325 | 5.909698 | 812265.1 | 5600.373 | 3.748217 | 12.56637 | 1.09921 | 6.573026 | 3741331.3 | 542.6352 | 61.52167 | 6.200483 | 1586657.7 | 10939.62 | 4.039002 | 6.737638 | 5465602.5 | 792.7201 | 56.04507 | 6.286536 | 1934356.1 | 13336.92 | 4.125056 | 7.062822 | 11556390.3 | 1676.116 | 45.77907 | 6.44552 | 2789461.4 | 19232.67 | 4.28404 | 0.1969249 | 688260.4 | 3.676272 | 0.2338966 | 818525.9 | 3.751552 | 0.3201836 | 1124101.6 | 3.889325 | 2 | 0.30103 | 3.42557 | 5.900278 | 794836.9 | 5480.21 | 3.738797 | 12.56637 | 1.09921 | 6.189363 | 1546547.1 | 224.3081 | 57.94301 | 6.103035 | 1267753.2 | 8740.854 | 3.941554 | 6.329198 | 2134017.1 | 309.5136 | 55.39183 | 6.172216 | 1486673.4 | 10250.26 | 4.010735 | 6.737952 | 5469548.9 | 793.2924 | 43.70926 | 6.38722 | 2439046.5 | 16816.64 | 4.225739 | 0.1391741 | 493043.3 | 3.531404 | 0.1629362 | 577674.6 | 3.600202 | 0.2511459 | 893077.8 | 3.789408 | 2 | 0.30103 | 3.38136 | 5.595959 | 394419.9 | 2719.431 | 3.434478 | 12.56637 | 1.09921 | 6.189363 | 1546547.1 | 224.3081 | 57.94301 | 5.806143 | 639945.5 | 4412.27 | 3.644662 | 6.329198 | 2134017.1 | 309.5136 | 55.39183 | 5.87634 | 752211.1 | 5186.315 | 3.714859 | 6.737952 | 5469548.9 | 793.2924 | 43.70926 | 6.094391 | 1242771.6 | 8568.612 | 3.93291 | 0.0894889 | 290009.6 | 3.300932 | 0.1056727 | 342661.9 | 3.373385 | 0.168811 | 548655.2 | 3.577819 | 2 | 0.30103 | 3.508961 | 5.907185 | 807579.1 | 5568.064 | 3.745704 | 12.56637 | 1.09921 | 6.189363 | 1546547.1 | 224.3081 | 57.94301 | 6.120986 | 1321251.9 | 9109.715 | 3.959505 | 6.329198 | 2134017.1 | 309.5136 | 55.39183 | 5.87634 | 752211.1 | 5186.315 | 3.714859 | 6.737952 | 5469548.9 | 793.2924 | 43.70926 | 6.094391 | 1242771.6 | 8568.612 | 3.93291 | 0.1420519 | 492549.8 | 3.530969 | 0.1662166 | 576807 | 3.59955 | 0.2556733 | 890012 | 3.787915 | 2 | 0.30103 | 3.51508 | 5.884565 | 766593.7 | 5285.479 | 3.723084 | 12.56637 | 1.09921 | 6.189363 | 1546547.1 | 224.3081 | 57.94301 | 6.08291 | 1210346.6 | 8345.049 | 3.921429 | 6.329198 | 2134017.1 | 309.5136 | 55.39183 | 6.151383 | 1417042.6 | 9770.169 | 3.989902 | 6.737952 | 5469548.9 | 793.2924 | 43.70926 | 6.364201 | 2313134.8 | 15948.51 | 4.20272 | 0.1336169 | 463788.1 | 3.504839 | 0.1565908 | 543950.4 | 3.574078 | 0.2423324 | 844283.6 | 3.765008 | 2 | 0.30103 | 3.35751 | 6.09422 | 1242280.1 | 8565.223 | 3.932739 | 6.111467 | 1292608.9 | 187.4774 | 45.87206 | 6.169278 | 1476652.3 | 10181.16 | 4.007797 | 6.251027 | 1782491.4 | 258.529 | 43.15308 | 6.242415 | 1747490.0 | 12048.52 | 4.080934 | 6.527853 | 3371731.5 | 489.0292 | 38.37972 | 6.377703 | 2386178.3 | 16452.13 | 4.216222 | 0.1336878 | 476441.5 | 3.516529 | 0.1566237 | 558598.7 | 3.585619 | 0.2115833 | 755983.5 | 3.717031 | 2 | 0.30103 | 3.605113 | 5.906354 | 806035.4 | 5557.421 | 3.744873 |  |  | 2 | 0.30103 | 3.514562 | 5.898597 | 791765.9 | 5459.036 | 3.737116 |  |  | 2 | 0.30103 | 3.538991 | 5.993483 | 985105.4 | 6792.066 | 3.832002
| Mezcla | Retenido | [5 empty] | 2.5 | 0.39794 | 3.510699 | 5.928513 | 848229.1 | 5848.336 | 3.767032 | 15.70796 | 1.19612 | 6.638526 | 4350369.1 | 630.9688 | 60.63803 | 6.229017 | 1694403.2 | 11682.5 | 4.067536 | 6.797498 | 6273332.0 | 909.8715 | 55.21015 | 6.311595 | 2049252.0 | 14129.1 | 4.150115 | 7.111198 | 12918068.1 | 1873.611 | 45.0684 | 6.463885 | 2909944.3 | 20063.37 | 4.302404 | 0.2110783 | 738085.3 | 3.706626 | 0.2484904 | 870048.5 | 3.778063 | 0.3343893 | 1174646.2 | 3.908426 | 2.5 | 0.39794 | 3.46076 | 5.919838 | 831454.4 | 5732.678 | 3.758358 | 15.70796 | 1.19612 | 6.25074 | 1781310.0 | 258.3576 | 57.3292 | 6.130956 | 1351935.2 | 9321.269 | 3.969475 | 6.388631 | 2446983.8 | 354.9056 | 54.76862 | 6.198638 | 1579932.2 | 10893.25 | 4.037158 | 6.785651 | 6104507.4 | 885.3855 | 43.10257 | 6.406773 | 2551367.6 | 17591.07 | 4.245292 | 0.1492196 | 528805.4 | 3.561815 | 0.1739983 | 617119.3 | 3.628888 | 0.2632903 | 936668 | 3.810105 | 2.5 | 0.39794 | 3.414983 | 5.613587 | 410758.5 | 2832.081 | 3.452106 | 15.70796 | 1.19612 | 6.25074 | 1781310.0 | 258.3576 | 57.3292 | 5.834494 | 683115.7 | 4709.919 | 3.673013 | 6.388631 | 2446983.8 | 354.9056 | 54.76862 | 5.903175 | 800156.1 | 5516.885 | 3.741694 | 6.785651 | 6104507.4 | 885.3855 | 43.10257 | 6.114263 | 1300958.3 | 8969.795 | 3.952783 | 0.09628895 | 312125.6 | 3.332849 | 0.1133239 | 367575 | 3.403865 | 0.1778963 | 578375.7 | 3.600729 | 2.5 | 0.39794 | 3.543357 | 5.924879 | 841161.6 | 5799.608 | 3.763399 | 15.70796 | 1.19612 | 6.25074 | 1781310.0 | 258.3576 | 57.3292 | 6.148767 | 1408533.9 | 9711.503 | 3.987286 | 6.388631 | 2446983.8 | 354.9056 | 54.76862 | 5.903175 | 800156.1 | 5516.885 | 3.741694 | 6.785651 | 6104507.4 | 885.3855 | 43.10257 | 6.114263 | 1300958.3 | 8969.795 | 3.952783 | 0.1522711 | 528165.2 | 3.561289 | 0.1774563 | 616045.7 | 3.628132 | 0.2679592 | 933201.1 | 3.808494 | 2.5 | 0.39794 | 3.546404 | 5.90226 | 798471.8 | 5505.272 | 3.740779 | 15.70796 | 1.19612 | 6.25074 | 1781310.0 | 258.3576 | 57.3292 | 6.110543 | 1289861.1 | 8893.283 | 3.949062 | 6.388631 | 2446983.8 | 354.9056 | 54.76862 | 6.177533 | 1504986.8 | 10376.52 | 4.016052 | 6.785651 | 6104507.4 | 885.3855 | 43.10257 | 6.38355 | 2418522.5 | 16675.13 | 4.222069 | 0.1433228 | 497639.5 | 3.535434 | 0.1673039 | 581374.1 | 3.602975 | 0.2541934 | 885986.1 | 3.785946 | 2.5 | 0.39794 | 3.381863 | 6.110679 | 1290265.0 | 8896.068 | 3.949198 | 6.166953 | 1468766.9 | 213.027 | 45.42524 | 6.194374 | 1564495.9 | 10786.82 | 4.032894 | 6.301873 | 2003886.5 | 290.6397 | 42.74911 | 6.264675 | 1839396.5 | 12682.2 | 4.103195 | 6.569163 | 3708195.0 | 537.8292 | 38.0649 | 6.394382 | 2479603.2 | 17096.27 | 4.232901 | 0.1424408 | 507780.6 | 3.544195 | 0.1657545 | 591340.1 | 3.610356 | 0.2209051 | 789538.8 | 3.735893 | 2.5 | 0.39794 | 3.630887 | 5.925216 | 841813.2 | 5804.1 | 3.763735 |  |  | 2.5 | 0.39794 | 3.539527 | 5.917448 | 826890.7 | 5701.213 | 3.755967 |  |  | 2.5 | 0.39794 | 3.561442 | 6.011422 | 1026649.1 | 7078.499 | 3.849941
3/4' | 100 | 0 | 0 |  |  |  |  | 3 | 0.4771213 | 3.53982 | 5.943634 | 878281.2 | 6055.538 | 3.782153 | 18.84956 | 1.275301 | 6.691306 | 4912541.3 | 712.5052 | 59.9058 | 6.251757 | 1785487.0 | 12310.5 | 4.090276 | 6.845707 | 7009826.1 | 1016.691 | 54.52171 | 6.331536 | 2145537.4 | 14792.97 | 4.170055 | 7.150054 | 14127126.6 | 2048.97 | 44.48781 | 6.478453 | 3009214.8 | 20747.81 | 4.316972 | 0.2230199 | 780165.1 | 3.730706 | 0.2606815 | 913135.6 | 3.799054 | 0.346024 | 1216099.1 | 3.923488 | 3 | 0.4771213 | 3.489059 | 5.935567 | 862118.4 | 5944.1 | 3.774086 | 18.84956 | 1.275301 | 6.300464 | 1997394.7 | 289.6981 | 56.80804 | 6.153458 | 1423828.3 | 9816.954 | 3.991977 | 6.436742 | 2733642.8 | 396.4821 | 54.24344 | 6.21988 | 1659127.0 | 11439.28 | 4.058399 | 6.824135 | 6670141.8 | 967.424 | 42.6039 | 6.422389 | 2644779.0 | 18235.12 | 4.260909 | 0.1577969 | 559359.3 | 3.58621 | 0.1833858 | 650616.1 | 3.651844 | 0.2733612 | 972849.1 | 3.826565 | 3 | 0.4771213 | 3.442054 | 5.627743 | 424368.4 | 2925.918 | 3.466262 | 18.84956 | 1.275301 | 6.300464 | 1997394.7 | 289.6981 | 56.80804 | 5.857344 | 720018.4 | 4964.354 | 3.695863 | 6.436742 | 2733642.8 | 396.4821 | 54.24344 | 5.924748 | 840907.9 | 5797.858 | 3.763268 | 6.824135 | 6670141.8 | 967.424 | 42.6039 | 6.130136 | 1349385.6 | 9303.69 | 3.968655 | 0.1021434 | 331174.8 | 3.358576 | 0.1198756 | 388918.7 | 3.428378 | 0.1855056 | 603283.5 | 3.619041 | 3 | 0.4771213 | 3.571128 | 5.939089 | 869139.5 | 5992.508 | 3.777609 | 18.84956 | 1.275301 | 6.300464 | 1997394.7 | 289.6981 | 56.80804 | 6.171156 | 1483052.4 | 10225.29 | 4.009676 | 6.436742 | 2733642.8 | 396.4821 | 54.24344 | 5.924748 | 840907.9 | 5797.858 | 3.763268 | 6.824135 | 6670141.8 | 967.424 | 42.6039 | 6.130136 | 1349385.6 | 9303.69 | 3.968655 | 0.1609927 | 558580.6 | 3.585605 | 0.1869897 | 649351.8 | 3.650999 | 0.278142 | 969031.8 | 3.824857 | 3 | 0.4771213 | 3.571653 | 5.91647 | 825029.8 | 5688.382 | 3.754989 | 18.84956 | 1.275301 | 6.300464 | 1997394.7 | 289.6981 | 56.80804 | 6.132812 | 1357727.1 | 9361.203 | 3.971332 | 6.436742 | 2733642.8 | 396.4821 | 54.24344 | 6.198554 | 1579625.6 | 10891.14 | 4.037073 | 6.824135 | 6670141.8 | 967.424 | 42.6039 | 6.399004 | 2506129.9 | 17279.16 | 4.237523 | 0.1516175 | 526586.8 | 3.559989 | 0.1764041 | 613185.5 | 3.626111 | 0.2640396 | 920636.1 | 3.802607 | 3 | 0.4771213 | 3.401444 | 6.123882 | 1330094.0 | 9170.679 | 3.962401 | 6.211708 | 1628200.2 | 236.1509 | 45.05734 | 6.214456 | 1638536.5 | 11297.32 | 4.052975 | 6.342859 | 2202211.8 | 319.4044 | 42.41811 | 6.282458 | 1916277.7 | 13212.27 | 4.120978 | 6.602367 | 4002832.9 | 580.5629 | 37.8092 | 6.407657 | 2556567.0 | 17626.92 | 4.246176 | 0.1498505 | 534324.1 | 3.566324 | 0.1734253 | 618861.6 | 3.630113 | 0.2286105 | 817293.3 | 3.750897 | 3 | 0.4771213 | 3.651435 | 5.940373 | 871712.6 | 6010.249 | 3.778892 |  |  | 3 | 0.4771213 | 3.559374 | 5.932597 | 856243.8 | 5903.596 | 3.771117 |  |  | 3 | 0.4771213 | 3.579284 | 6.025828 | 1061275.4 | 7317.239 | 3.864347
3/8' | 77 | 12 | 23 |  |  |  |  | 3.5 | 0.544068 | 3.564007 | 5.956241 | 904150.3 | 6233.9 | 3.79476 | 21.99115 | 1.342248 | 6.735407 | 5437598.8 | 788.6585 | 59.27953 | 6.27058 | 1864575.5 | 12855.8 | 4.109099 | 6.885971 | 7690797.1 | 1115.458 | 53.93526 | 6.348024 | 2228556.9 | 15365.37 | 4.186543 | 7.182436 | 15220743.9 | 2207.586 | 43.99702 | 6.490471 | 3093645.9 | 21329.95 | 4.32899 | 0.2333645 | 816648.4 | 3.750554 | 0.2711575 | 950196.6 | 3.816333 | 0.3558644 | 1251199.8 | 3.935846 | 3.5 | 0.544068 | 3.512653 | 5.948687 | 888561.3 | 6126.417 | 3.787207 | 21.99115 | 1.342248 | 6.342199 | 2198866.6 | 318.9192 | 56.35411 | 6.172254 | 1486805.0 | 10251.16 | 4.010773 | 6.477094 | 2999812.5 | 435.0868 | 53.78879 | 6.237586 | 1728169.4 | 11915.31 | 4.076105 | 6.856324 | 7183307.8 | 1041.853 | 42.18073 | 6.435339 | 2724825.7 | 18787.02 | 4.273858 | 0.165306 | 586122.3 | 3.606507 | 0.1915618 | 679807.9 | 3.670905 | 0.2819681 | 1003795.2 | 3.840164 | 3.5 | 0.544068 | 3.464647 | 5.63954 | 436053.6 | 3006.485 | 3.478059 | 21.99115 | 1.342248 | 6.342199 | 2198866.6 | 318.9192 | 56.35411 | 5.876431 | 752369.3 | 5187.406 | 3.71495 | 6.477094 | 2999812.5 | 435.0868 | 53.78879 | 5.942733 | 876462.3 | 6042.997 | 3.781252 | 6.856324 | 7183307.8 | 1041.853 | 42.18073 | 6.143299 | 1390910.0 | 9589.991 | 3.981818 | 0.1073055 | 347977.4 | 3.38007 | 0.1256261 | 407660.5 | 3.448818 | 0.1920633 | 624761.2 | 3.634233 | 3.5 | 0.544068 | 3.594352 | 5.950931 | 893163.5 | 6158.148 | 3.78945 | 21.99115 | 1.342248 | 6.342199 | 2198866.6 | 318.9192 | 56.35411 | 6.189859 | 1548313.1 | 10675.25 | 4.028378 | 6.477094 | 2999812.5 | 435.0868 | 53.78879 | 5.942733 | 876462.3 | 6042.997 | 3.781252 | 6.856324 | 7183307.8 | 1041.853 | 42.18073 | 6.143299 | 1390910.0 | 9589.991 | 3.981818 | 0.168625 | 585212.3 | 3.605833 | 0.1952892 | 678365.8 | 3.669983 | 0.2868406 | 999665.7 | 3.838374 | 3.5 | 0.544068 | 3.592746 | 5.928311 | 847834.6 | 5845.616 | 3.76683 | 21.99115 | 1.342248 | 6.342199 | 2198866.6 | 318.9192 | 56.35411 | 6.151415 | 1417146.9 | 9770.888 | 3.989934 | 6.477094 | 2999812.5 | 435.0868 | 53.78879 | 6.216078 | 1644665.5 | 11339.57 | 4.054597 | 6.856324 | 7183307.8 | 1041.853 | 42.18073 | 6.411818 | 2581176.4 | 17796.59 | 4.250337 | 0.1588849 | 551961.9 | 3.580428 | 0.1843365 | 640931.4 | 3.645331 | 0.2724619 | 950298.5 | 3.816379 | 3.5 | 0.544068 | 3.417774 | 6.134875 | 1364190.3 | 9405.765 | 3.973394 | 6.249134 | 1774735.0 | 257.404 | 44.74439 | 6.231135 | 1702686.5 | 11739.62 | 4.069654 | 6.377116 | 2382954.9 | 345.619 | 42.13764 | 6.297209 | 1982480.5 | 13668.73 | 4.135728 | 6.630056 | 4266346.5 | 618.7824 | 37.5941 | 6.418636 | 2622021.0 | 18078.21 | 4.257155 | 0.1562917 | 557408.7 | 3.584693 | 0.1800522 | 642649.5 | 3.646493 | 0.2351802 | 840969.6 | 3.763299 | 3.5 | 0.544068 | 3.668447 | 5.953011 | 897452.3 | 6187.718 | 3.791531 |  |  | 3.5 | 0.544068 | 3.575768 | 5.945229 | 881512.8 | 6077.819 | 3.783748 |  |  | 3.5 | 0.544068 | 3.594019 | 6.037833 | 1091019.7 | 7522.319 | 3.876352
# 4 | 50 | 27 | 50 |  |  |  |  | 4 | 0.60206 | 3.584629 | 5.967031 | 926895 | 6390.719 | 3.80555 | 25.13274 | 1.40024 | 6.773217 | 5932214.5 | 860.3965 | 58.73169 | 6.286587 | 1934582.1 | 13338.48 | 4.125106 | 6.92048 | 8326826.5 | 1207.706 | 53.424 | 6.362032 | 2301613.7 | 15869.07 | 4.200552 | 7.210137 | 16223236.2 | 2352.986 | 43.57195 | 6.500662 | 3167102.3 | 21836.41 | 4.339181 | 0.2424975 | 848883.6 | 3.767367 | 0.2803448 | 982726 | 3.830952 | 0.3643811 | 1281610.3 | 3.946275 | 4 | 0.60206 | 3.532837 | 5.959921 | 911845.6 | 6286.956 | 3.79844 | 25.13274 | 1.40024 | 6.378119 | 2388464.6 | 346.4181 | 55.9514 | 6.188361 | 1542982.6 | 10638.49 | 4.02688 | 6.511803 | 3249397.2 | 471.2861 | 53.38748 | 6.252733 | 1789503.7 | 12338.2 | 4.091252 | 6.883946 | 7655018.4 | 1110.269 | 41.81335 | 6.446367 | 2794902.8 | 19270.18 | 4.284886 | 0.1719989 | 609987.8 | 3.62384 | 0.1988166 | 705725 | 3.687155 | 0.2894843 | 1030838.4 | 3.85171 | 4 | 0.60206 | 3.483989 | 5.649632 | 446304.9 | 3077.165 | 3.488151 | 25.13274 | 1.40024 | 6.378119 | 2388464.6 | 346.4181 | 55.9514 | 5.892788 | 781246.4 | 5386.507 | 3.731307 | 6.511803 | 3249397.2 | 471.2861 | 53.38748 | 5.958118 | 908067.5 | 6260.908 | 3.796637 | 6.883946 | 7655018.4 | 1110.269 | 41.81335 | 6.15451 | 1427281.9 | 9840.766 | 3.993029 | 0.1119354 | 363053.1 | 3.398489 | 0.1307636 | 424410.8 | 3.466306 | 0.1978316 | 643662.5 | 3.647177 | 4 | 0.60206 | 3.61427 | 5.961061 | 914241.6 | 6303.476 | 3.79958 | 25.13274 | 1.40024 | 6.378119 | 2388464.6 | 346.4181 | 55.9514 | 6.205885 | 1606516.1 | 11076.54 | 4.044404 | 6.511803 | 3249397.2 | 471.2861 | 53.38748 | 5.958118 | 908067.5 | 6260.908 | 3.796637 | 6.883946 | 7655018.4 | 1110.269 | 41.81335 | 6.15451 | 1427281.9 | 9840.766 | 3.993029 | 0.1754253 | 608952.9 | 3.623103 | 0.2026509 | 704116 | 3.686163 | 0.2944338 | 1026426.7 | 3.849847 | 4 | 0.60206 | 3.610822 | 5.938441 | 867842.9 | 5983.568 | 3.77696 | 25.13274 | 1.40024 | 6.378119 | 2388464.6 | 346.4181 | 55.9514 | 6.167356 | 1470129.2 | 10136.19 | 4.005875 | 6.511803 | 3249397.2 | 471.2861 | 53.38748 | 6.231067 | 1702421.3 | 11737.79 | 4.069586 | 6.883946 | 7655018.4 | 1110.269 | 41.81335 | 6.42273 | 2646856.7 | 18249.44 | 4.26125 | 0.1653667 | 574605.1 | 3.597889 | 0.1913805 | 665582.7 | 3.661721 | 0.2798225 | 976239.3 | 3.828075 | 4 | 0.60206 | 3.431748 | 6.144271 | 1394028.0 | 9611.488 | 3.982791 | 6.281242 | 1910918.6 | 277.1558 | 44.47191 | 6.245358 | 1759374.5 | 12130.46 | 4.083877 | 6.406494 | 2549727.0 | 369.8073 | 41.89426 | 6.309775 | 2040681.6 | 14070.01 | 4.148294 | 6.653755 | 4505619.7 | 653.4861 | 37.40858 | 6.427967 | 2678965.0 | 18470.82 | 4.266486 | 0.1619986 | 577869.5 | 3.600349 | 0.1858931 | 663624.8 | 3.660442 | 0.2409068 | 861617.5 | 3.773834 | 4 | 0.60206 | 3.682914 | 5.963828 | 920084.7 | 6343.763 | 3.802347 |  |  | 4 | 0.60206 | 3.589681 | 5.956039 | 903731 | 6231.008 | 3.794558 |  |  | 4 | 0.60206 | 3.606525 | 6.048102 | 1117124.7 | 7702.307 | 3.886621
# 200 | 5.7 | 3.3 | 94.3 |  |  |  |  | 4.5 | 0.6532125 | 3.602561 | 5.976447 | 947212.2 | 6530.801 | 3.814966 | 28.27433 | 1.451392 | 6.806262 | 6401213.2 | 928.4192 | 58.24436 | 6.300477 | 1997455.2 | 13771.97 | 4.138996 | 6.950631 | 8925462.4 | 1294.531 | 52.97055 | 6.37418 | 2366898.9 | 16319.2 | 4.212699 | 7.234303 | 17151526.1 | 2487.623 | 43.19708 | 6.509486 | 3232107.7 | 22284.61 | 4.348005 | 0.2506778 | 877776.2 | 3.781903 | 0.2885267 | 1011718.2 | 3.843579 | 0.3718811 | 1308415.5 | 3.955265 | 4.5 | 0.6532125 | 3.55044 | 5.969729 | 932672.2 | 6430.551 | 3.808248 | 28.27433 | 1.451392 | 6.409619 | 2568144.7 | 372.4786 | 55.5891 | 6.20243 | 1593784.6 | 10988.76 | 4.040949 | 6.542225 | 3485175.6 | 505.4829 | 53.028 | 6.265942 | 1844767.2 | 12719.23 | 4.104461 | 6.908106 | 8092934.8 | 1173.783 | 41.4889 | 6.455948 | 2857246.3 | 19700.03 | 4.294467 | 0.1780456 | 631558.5 | 3.638933 | 0.2053454 | 729059.7 | 3.701282 | 0.2961553 | 1054856.2 | 3.861712 | 4.5 | 0.6532125 | 3.500869 | 5.658436 | 455444.7 | 3140.182 | 3.496955 | 28.27433 | 1.451392 | 6.409619 | 2568144.7 | 372.4786 | 55.5891 | 5.907075 | 807375.3 | 5566.659 | 3.745595 | 6.542225 | 3485175.6 | 505.4829 | 53.028 | 5.971536 | 936560.4 | 6457.359 | 3.810055 | 6.908106 | 8092934.8 | 1173.783 | 41.4889 | 6.16425 | 1459654.6 | 10063.97 | 4.002769 | 0.1161419 | 376754.3 | 3.414577 | 0.135415 | 439581.6 | 3.481559 | 0.2029842 | 660553.5 | 3.658427 | 4.5 | 0.6532125 | 3.631675 | 5.969898 | 933035.7 | 6433.057 | 3.808417 | 28.27433 | 1.451392 | 6.409619 | 2568144.7 | 372.4786 | 55.5891 | 6.219883 | 1659140.3 | 11439.37 | 4.058402 | 6.542225 | 3485175.6 | 505.4829 | 53.028 | 5.971536 | 936560.4 | 6457.359 | 3.810055 | 6.908106 | 8092934.8 | 1173.783 | 41.4889 | 6.16425 | 1459654.6 | 10063.97 | 4.002769 | 0.1815671 | 630404.5 | 3.638138 | 0.2092736 | 727293.1 | 3.700229 | 0.3011709 | 1050186.5 | 3.859786 | 4.5 | 0.6532125 | 3.62661 | 5.947278 | 885683.2 | 6106.573 | 3.785798 | 28.27433 | 1.451392 | 6.409619 | 2568144.7 | 372.4786 | 55.5891 | 6.181279 | 1518024.5 | 10466.41 | 4.019798 | 6.542225 | 3485175.6 | 505.4829 | 53.028 | 6.244139 | 1754442.6 | 12096.46 | 4.082658 | 6.908106 | 8092934.8 | 1173.783 | 41.4889 | 6.432211 | 2705273.6 | 18652.21 | 4.27073 | 0.1712263 | 595083.4 | 3.613097 | 0.1977235 | 687792.1 | 3.675976 | 0.2863598 | 999293.3 | 3.838212 | 4.5 | 0.6532125 | 3.44394 | 6.152463 | 1420572.7 | 9794.508 | 3.990983 | 6.309322 | 2038551.1 | 295.6674 | 44.23054 | 6.257731 | 1810217.7 | 12481.02 | 4.09625 | 6.432176 | 2705055.5 | 392.3358 | 41.67927 | 6.320697 | 2092651.3 | 14428.33 | 4.159216 | 6.674437 | 4725377.9 | 685.3594 | 37.24557 | 6.43606 | 2729357.0 | 18818.26 | 4.27458 | 0.1671278 | 596266.2 | 3.613959 | 0.1911194 | 682400.2 | 3.672558 | 0.2459823 | 879925.4 | 3.782965 | 4.5 | 0.6532125 | 3.695467 | 5.973268 | 940302.7 | 6483.162 | 3.811787 |  |  | 4.5 | 0.6532125 | 3.601733 | 5.965474 | 923578.7 | 6367.854 | 3.803993 |  |  | 4.5 | 0.6532125 | 3.617357 | 6.05706 | 1140407.6 | 7862.837 | 3.895579
[8 empty] | 5 | 0.69897 | 3.618393 | 5.984791 | 965586.4 | 6657.487 | 3.82331 | 31.41593 | 1.49715 | 6.835578 | 6848227.7 | 993.2533 | 57.80516 | 6.31272 | 2054566.5 | 14165.74 | 4.151239 | 6.977373 | 9492322.9 | 1376.748 | 52.56294 | 6.384881 | 2425943.9 | 16726.3 | 4.2234 | 7.255705 | 18017943.3 | 2613.286 | 42.86182 | 6.517249 | 3290402.6 | 22686.54 | 4.355768 | 0.258088 | 903965.7 | 3.794671 | 0.2959016 | 1037869.3 | 3.854662 | 0.3785761 | 1332363.2 | 3.963142 | 5 | 0.69897 | 3.566024 | 5.978422 | 951529 | 6560.564 | 3.816941 | 31.41593 | 1.49715 | 6.43765 | 2739364.8 | 397.312 | 55.25955 | 6.214902 | 1640218.3 | 11308.91 | 4.053421 | 6.569282 | 3709212.7 | 537.9768 | 52.70227 | 6.277635 | 1895114.0 | 13066.36 | 4.116154 | 6.929554 | 8502638.8 | 1233.206 | 41.19851 | 6.464401 | 2913409.1 | 20087.26 | 4.302921 | 0.1835667 | 651262 | 3.652275 | 0.2112857 | 750300.8 | 3.713755 | 0.3021519 | 1076458.1 | 3.870516 | 5 | 0.69897 | 3.51582 | 5.666234 | 463696.5 | 3197.076 | 3.504753 | 31.41593 | 1.49715 | 6.43765 | 2739364.8 | 397.312 | 55.25955 | 5.919742 | 831269.4 | 5731.403 | 3.758261 | 6.569282 | 3709212.7 | 537.9768 | 52.70227 | 5.983415 | 962531 | 6636.42 | 3.821934 | 6.929554 | 8502638.8 | 1233.206 | 41.19851 | 6.172845 | 1488829.6 | 10265.12 | 4.011364 | 0.1200024 | 389332 | 3.428839 | 0.1396705 | 453465.6 | 3.495064 | 0.2076423 | 675829.9 | 3.668357 | 5 | 0.69897 | 3.647111 | 5.977726 | 950005 | 6550.057 | 3.816245 | 31.41593 | 1.49715 | 6.43765 | 2739364.8 | 397.312 | 55.25955 | 6.232293 | 1707232.0 | 11770.95 | 4.070812 | 6.569282 | 3709212.7 | 537.9768 | 52.70227 | 5.983415 | 962531 | 6636.42 | 3.821934 | 6.929554 | 8502638.8 | 1233.206 | 41.19851 | 6.172845 | 1488829.6 | 10265.12 | 4.011364 | 0.1871735 | 649993.9 | 3.651428 | 0.2152974 | 748384.8 | 3.712644 | 0.307225 | 1071550.5 | 3.868532 | 5 | 0.69897 | 3.640605 | 5.955106 | 901791.3 | 6217.635 | 3.793625 | 31.41593 | 1.49715 | 6.43765 | 2739364.8 | 397.312 | 55.25955 | 6.193622 | 1561787.3 | 10768.15 | 4.032141 | 6.569282 | 3709212.7 | 537.9768 | 52.70227 | 6.255712 | 1801821.4 | 12423.13 | 4.094231 | 6.929554 | 8502638.8 | 1233.206 | 41.19851 | 6.440577 | 2757887.3 | 19014.97 | 4.279096 | 0.1765795 | 613799.1 | 3.626545 | 0.2034984 | 708020.7 | 3.688565 | 0.2922397 | 1020040.4 | 3.847137 | 5 | 0.69897 | 3.454739 | 6.159715 | 1444492.5 | 9959.429 | 3.998234 | 6.334245 | 2158961.5 | 313.1315 | 44.01382 | 6.26866 | 1856350.6 | 12799.09 | 4.107179 | 6.454965 | 2850790.7 | 413.473 | 41.48672 | 6.330338 | 2139624.3 | 14752.2 | 4.168857 | 6.692761 | 4929023.4 | 714.8957 | 37.10027 | 6.443192 | 2774546.9 | 19129.83 | 4.281711 | 0.1717899 | 612992.8 | 3.625975 | 0.1958512 | 699405.2 | 3.683248 | 0.2505395 | 896369.7 | 3.791006 | 5 | 0.69897 | 3.70653 | 5.981632 | 958588.1 | 6609.235 | 3.820151 |  |  | 5 | 0.69897 | 3.612337 | 5.973834 | 941529 | 6491.617 | 3.812353 |  |  | 5 | 0.69897 | 3.62689 | 6.064995 | 1161434.9 | 8007.815 | 3.903514
| M-10 |  | Retenido Acumulado |  |  |  |  | 5.5 | 0.7403627 | 3.632544 | 5.992274 | 982368.3 | 6773.194 | 3.830793 | 34.55752 | 1.538543 | 6.861898 | 7276081.3 | 1055.308 | 57.40519 | 6.323648 | 2106920.1 | 14526.71 | 4.162167 | 7.001376 | 10031729.5 | 1454.982 | 52.1926 | 6.394428 | 2479862.7 | 17098.06 | 4.232947 | 7.274892 | 18831794.4 | 2731.326 | 42.5586 | 6.524167 | 3343238.8 | 23050.83 | 4.362687 | 0.2648621 | 927921.2 | 3.80603 | 0.302614 | 1061686.8 | 3.864516 | 0.3846177 | 1353990.8 | 3.970135 | 5.5 | 0.7403627 | 3.579987 | 5.986221 | 968769.6 | 6679.434 | 3.82474 | 34.55752 | 1.538543 | 6.462884 | 2903248.4 | 421.0813 | 54.95713 | 6.22609 | 1683024.4 | 11604.05 | 4.06461 | 6.593629 | 3923095.2 | 568.9979 | 52.40438 | 6.288113 | 1941390.5 | 13385.42 | 4.126632 | 6.948821 | 8888344.3 | 1289.148 | 40.93583 | 6.471954 | 2964515.2 | 20439.62 | 4.310473 | 0.188651 | 669413.3 | 3.664213 | 0.2167387 | 769807.6 | 3.724901 | 0.3075973 | 1096085.1 | 3.878363 | 5.5 | 0.7403627 | 3.529222 | 5.673225 | 471221.8 | 3248.961 | 3.511745 | 34.55752 | 1.538543 | 6.462884 | 2903248.4 | 421.0813 | 54.95713 | 5.931105 | 853306.9 | 5883.347 | 3.769624 | 6.593629 | 3923095.2 | 568.9979 | 52.40438 | 5.994059 | 986412.6 | 6801.078 | 3.832578 | 6.948821 | 8888344.3 | 1289.148 | 40.93583 | 6.180524 | 1515387.5 | 10448.23 | 4.019043 | 0.1235741 | 400971.8 | 3.441633 | 0.1435966 | 466278.6 | 3.507165 | 0.2118944 | 689779.5 | 3.677229 | 5.5 | 0.7403627 | 3.660961 | 5.984744 | 965481.5 | 6656.763 | 3.823263 | 34.55752 | 1.538543 | 6.462884 | 2903248.4 | 421.0813 | 54.95713 | 6.243425 | 1751560.4 | 12076.59 | 4.081944 | 6.593629 | 3923095.2 | 568.9979 | 52.40438 | 5.994059 | 986412.6 | 6801.078 | 3.832578 | 6.948821 | 8888344.3 | 1289.148 | 40.93583 | 6.180524 | 1515387.5 | 10448.23 | 4.019043 | 0.1923349 | 668035.7 | 3.663319 | 0.2208256 | 767749.4 | 3.723739 | 0.3127212 | 1090956.5 | 3.876327 | 5.5 | 0.7403627 | 3.65316 | 5.962124 | 916482.4 | 6318.926 | 3.800643 | 34.55752 | 1.538543 | 6.462884 | 2903248.4 | 421.0813 | 54.95713 | 6.204695 | 1602119.9 | 11046.23 | 4.043214 | 6.593629 | 3923095.2 | 568.9979 | 52.40438 | 6.266081 | 1845358.2 | 12723.3 | 4.1046 | 6.948821 | 8888344.3 | 1289.148 | 40.93583 | 6.44805 | 2805754.4 | 19345 | 4.286569 | 0.1815117 | 631049.2 | 3.638582 | 0.2088023 | 726607.5 | 3.699819 | 0.2975821 | 1038900.9 | 3.855093 | 5.5 | 0.7403627 | 3.46442 | 6.166214 | 1466269.1 | 10109.57 | 4.004733 | 6.356631 | 2273165.4 | 329.6954 | 43.81714 | 6.278434 | 1898601.2 | 13090.4 | 4.116953 | 6.475429 | 2988336.0 | 433.4223 | 41.31236 | 6.338954 | 2182496.9 | 15047.79 | 4.177473 | 6.709193 | 5119098.5 | 742.4638 | 36.96923 | 6.449556 | 2815504.9 | 19412.23 | 4.288075 | 0.1760658 | 628338.4 | 3.636713 | 0.2001761 | 714952.5 | 3.692796 | 0.254674 | 911294.3 | 3.798178 | 5.5 | 0.7403627 | 3.716403 | 5.989134 | 975289.7 | 6724.388 | 3.827653 |  |  | 5.5 | 0.7403627 | 3.621788 | 5.981331 | 957924.4 | 6604.659 | 3.81985 |  |  | 5.5 | 0.7403627 | 3.635387 | 6.072109 | 1180616.4 | 8140.067 | 3.910628
| Mezcla | Retenido | [5 empty] | 6 | 0.7781513 | 3.64532 | 5.999052 | 997820.4 | 6879.732 | 3.837572 | 37.69911 | 1.576331 | 6.885758 | 7687023.0 | 1114.91 | 57.03784 | 6.333503 | 2155274.3 | 14860.1 | 4.172022 | 7.023133 | 10547093.9 | 1529.729 | 51.85317 | 6.403033 | 2529492.3 | 17440.24 | 4.241553 | 7.292263 | 19600304.3 | 2842.789 | 42.28184 | 6.530398 | 3391546.9 | 23383.9 | 4.368917 | 0.2711014 | 949997.8 | 3.816242 | 0.3087724 | 1083552.0 | 3.873369 | 0.3901187 | 1373697.5 | 3.97641 | 6 | 0.7781513 | 3.592621 | 5.993286 | 984659.2 | 6788.989 | 3.831805 | 37.69911 | 1.576331 | 6.485819 | 3060684.2 | 443.9155 | 54.67757 | 6.236226 | 1722765.3 | 11878.05 | 4.074745 | 6.615748 | 4128075.4 | 598.7278 | 52.12986 | 6.297594 | 1984237.0 | 13680.84 | 4.136113 | 6.966298 | 9253324.0 | 1342.084 | 40.6961 | 6.478769 | 3011405.3 | 20762.92 | 4.317288 | 0.193366 | 686251.9 | 3.675003 | 0.221781 | 787852.2 | 3.734964 | 0.3125839 | 1114067.0 | 3.88543 | 6 | 0.7781513 | 3.541354 | 5.679556 | 478141.5 | 3296.671 | 3.518076 | 37.69911 | 1.576331 | 6.485819 | 3060684.2 | 443.9155 | 54.67757 | 5.941399 | 873774.7 | 6024.467 | 3.779919 | 6.615748 | 4128075.4 | 598.7278 | 52.12986 | 6.00369 | 1008533.0 | 6953.593 | 3.842209 | 6.966298 | 9253324.0 | 1342.084 | 40.6961 | 6.187454 | 1539762.4 | 10616.29 | 4.025973 | 0.1269007 | 411815.5 | 3.453222 | 0.1472438 | 478184.9 | 3.518115 | 0.2158066 | 702618.5 | 3.685239 | 6 | 0.7781513 | 3.67351 | 5.991099 | 979713.1 | 6754.887 | 3.829618 | 37.69911 | 1.576331 | 6.485819 | 3060684.2 | 443.9155 | 54.67757 | 6.25351 | 1792709.3 | 12360.3 | 4.092029 | 6.615748 | 4128075.4 | 598.7278 | 52.12986 | 6.00369 | 1008533.0 | 6953.593 | 3.842209 | 6.966298 | 9253324.0 | 1342.084 | 40.6961 | 6.187454 | 1539762.4 | 10616.29 | 4.025973 | 0.1971202 | 684769.1 | 3.674063 | 0.2259361 | 785658.2 | 3.733753 | 0.317753 | 1108732.0 | 3.883346 | 6 | 0.7781513 | 3.664533 | 5.968479 | 929991.7 | 6412.069 | 3.806998 | 37.69911 | 1.576331 | 6.485819 | 3060684.2 | 443.9155 | 54.67757 | 6.214726 | 1639554.5 | 11304.34 | 4.053245 | 6.615748 | 4128075.4 | 598.7278 | 52.12986 | 6.275463 | 1885658.2 | 13001.16 | 4.113982 | 6.966298 | 9253324.0 | 1342.084 | 40.6961 | 6.454794 | 2849664.7 | 19647.75 | 4.293313 | 0.1860878 | 647059.1 | 3.649463 | 0.2137092 | 743809.6 | 3.709981 | 0.3024768 | 1056188.9 | 3.862261 | 6 | 0.7781513 | 3.473183 | 6.172095 | 1486261.8 | 10247.42 | 4.010614 | 6.376934 | 2381959.6 | 345.4747 | 43.63705 | 6.287263 | 1937593.4 | 13359.24 | 4.125782 | 6.493985 | 3118785.4 | 452.3424 | 41.15302 | 6.346733 | 2221941.7 | 15319.76 | 4.185252 | 6.724076 | 5297558.8 | 768.3473 | 36.84995 | 6.455295 | 2852952.5 | 19670.42 | 4.293814 | 0.1800166 | 642521.6 | 3.646407 | 0.2041598 | 729277.9 | 3.701412 | 0.2584573 | 924955.2 | 3.80464 | 6 | 0.7781513 | 3.725305 | 5.995928 | 990668.4 | 6830.421 | 3.834447 |  |  | 6 | 0.7781513 | 3.630298 | 5.988122 | 973021 | 6708.746 | 3.826641 |  |  | 6 | 0.7781513 | 3.643039 | 6.07855 | 1198258.4 | 8261.704 | 3.91707
3/4' | 100 | 0 | 0 |  |  |  |  | 6.5 | 0.8129134 | 3.65695 | 6.005243 | 1012144.5 | 6978.493 | 3.843762 | 40.8407 | 1.611093 | 6.907566 | 8082881.8 | 1172.325 | 56.69806 | 6.342465 | 2200216.5 | 15169.97 | 4.180985 | 7.043015 | 11041168.0 | 1601.389 | 51.53981 | 6.410858 | 2575477.7 | 17757.3 | 4.249377 | 7.308121 | 20329212.3 | 2948.508 | 42.02729 | 6.536058 | 3436037.7 | 23690.66 | 4.374577 | 0.2768845 | 970471.1 | 3.825502 | 0.3144606 | 1103759.3 | 3.881394 | 0.3951652 | 1391787.8 | 3.982092 | 6.5 | 0.8129134 | 3.604147 | 5.99974 | 999401.4 | 6890.633 | 3.838259 | 40.8407 | 1.611093 | 6.506828 | 3212390.1 | 465.9186 | 54.41757 | 6.245483 | 1759878.0 | 12133.94 | 4.084002 | 6.636002 | 4325162.6 | 627.3129 | 51.87524 | 6.306243 | 2024150.4 | 13956.03 | 4.144762 | 6.982279 | 9600178.5 | 1392.391 | 40.47572 | 6.484972 | 3054724.6 | 21061.59 | 4.323491 | 0.1977642 | 701964.5 | 3.684834 | 0.226472 | 804646 | 3.744124 | 0.3171823 | 1130656.9 | 3.89185 | 6.5 | 0.8129134 | 3.552424 | 5.685337 | 484548 | 3340.842 | 3.523856 | 40.8407 | 1.611093 | 6.506828 | 3212390.1 | 465.9186 | 54.41757 | 5.950801 | 892896.2 | 6156.305 | 3.78932 | 6.636002 | 4325162.6 | 627.3129 | 51.87524 | 6.012477 | 1029146.5 | 7095.718 | 3.850996 | 6.982279 | 9600178.5 | 1392.391 | 40.47572 | 6.193761 | 1562287.9 | 10771.6 | 4.03228 | 0.1300162 | 421973.8 | 3.463805 | 0.1506516 | 489312.4 | 3.528105 | 0.21943 | 714513.7 | 3.69253 | 6.5 | 0.8129134 | 3.68497 | 5.996901 | 992890 | 6845.739 | 3.83542 | 40.8407 | 1.611093 | 6.506828 | 3212390.1 | 465.9186 | 54.41757 | 6.26272 | 1831132.5 | 12625.22 | 4.101239 | 6.636002 | 4325162.6 | 627.3129 | 51.87524 | 6.012477 | 1029146.5 | 7095.718 | 3.850996 | 6.982279 | 9600178.5 | 1392.391 | 40.47572 | 6.193761 | 1562287.9 | 10771.6 | 4.03228 | 0.2015832 | 700380.1 | 3.683853 | 0.2306895 | 802322.1 | 3.742868 | 0.322392 | 1125128.1 | 3.889721 | 6.5 | 0.8129134 | 3.674919 | 5.974281 | 942499.9 | 6498.31 | 3.8128 | 40.8407 | 1.611093 | 6.506828 | 3212390.1 | 465.9186 | 54.41757 | 6.223887 | 1674505.5 | 11545.31 | 4.062406 | 6.636002 | 4325162.6 | 627.3129 | 51.87524 | 6.284022 | 1923191.1 | 13259.94 | 4.122542 | 6.982279 | 9600178.5 | 1392.391 | 40.47572 | 6.460932 | 2890224.7 | 19927.41 | 4.299451 | 0.1903583 | 662004.8 | 3.65938 | 0.2182764 | 759826.5 | 3.719234 | 0.3069925 | 1072145.7 | 3.868773 | 6.5 | 0.8129134 | 3.481183 | 6.177463 | 1504745.7 | 10374.86 | 4.015982 | 6.395498 | 2485983.4 | 360.5621 | 43.47096 | 6.295305 | 1973809.4 | 13608.94 | 4.133824 | 6.510948 | 3243011.2 | 470.3599 | 41.00633 | 6.353816 | 2258476.4 | 15571.65 | 4.192335 | 6.737665 | 5465945.1 | 792.7698 | 36.74052 | 6.460513 | 2887440.7 | 19908.21 | 4.299032 | 0.1836899 | 655711.7 | 3.655232 | 0.2078533 | 742563.2 | 3.709253 | 0.2619439 | 937548.9 | 3.810513 | 6.5 | 0.8129134 | 3.733399 | 6.002134 | 1004925.1 | 6928.717 | 3.840653 |  |  | 6.5 | 0.8129134 | 3.638028 | 5.994324 | 987016 | 6805.238 | 3.832843 |  |  | 6.5 | 0.8129134 | 3.64999 | 6.084432 | 1214595.9 | 8374.347 | 3.922951
3/8' | 81 | 19 | 19 |  |  |  |  | 7 | 0.845098 | 3.667614 | 6.010935 | 1025499.0 | 7070.57 | 3.849454 | 43.9823 | 1.643278 | 6.927636 | 8465170.3 | 1227.771 | 56.38187 | 6.350677 | 2242211.6 | 15459.51 | 4.189196 | 7.06131 | 11516210.6 | 1670.288 | 51.24872 | 6.418024 | 2618327.2 | 18052.74 | 4.256543 | 7.322698 | 21023164.6 | 3049.158 | 41.79165 | 6.541238 | 3477266.8 | 23974.92 | 4.379757 | 0.2822738 | 989559.4 | 3.833961 | 0.3197446 | 1122540.7 | 3.888721 | 0.3998243 | 1408499.6 | 3.987276 | 7 | 0.845098 | 3.614735 | 6.005677 | 1013156.8 | 6985.473 | 3.844196 | 43.9823 | 1.643278 | 6.526204 | 3358957.0 | 487.1764 | 54.17447 | 6.253994 | 1794710.3 | 12374.1 | 4.092514 | 6.654676 | 4515185.5 | 654.8735 | 51.6378 | 6.314189 | 2061524.5 | 14213.72 | 4.152708 | 6.996994 | 9931014.8 | 1440.375 | 40.27187 | 6.490658 | 3094980.1 | 21339.14 | 4.329177 | 0.2018875 | 716699.4 | 3.693856 | 0.230859 | 820356.8 | 3.752522 | 0.3214481 | 1146053.4 | 3.897724 | 7 | 0.845098 | 3.562598 | 5.690651 | 490514 | 3381.976 | 3.529171 | 43.9823 | 1.643278 | 6.526204 | 3358957.0 | 487.1764 | 54.17447 | 5.959446 | 910848.8 | 6280.084 | 3.797965 | 6.654676 | 4515185.5 | 654.8735 | 51.6378 | 6.02055 | 1048455.1 | 7228.847 | 3.859069 | 6.996994 | 9931014.8 | 1440.375 | 40.27187 | 6.199543 | 1583225.9 | 10915.96 | 4.038062 | 0.1329481 | 431535.1 | 3.473535 | 0.1538514 | 499763.1 | 3.537283 | 0.2228049 | 725596.2 | 3.699214 | 7 | 0.845098 | 3.695508 | 6.002236 | 1005161.7 | 6930.348 | 3.840755 | 43.9823 | 1.643278 | 6.526204 | 3358957.0 | 487.1764 | 54.17447 | 6.271189 | 1867190.9 | 12873.83 | 4.109708 | 6.654676 | 4515185.5 | 654.8735 | 51.6378 | 6.02055 | 1048455.1 | 7228.847 | 3.859069 | 6.996994 | 9931014.8 | 1440.375 | 40.27187 | 6.199543 | 1583225.9 | 10915.96 | 4.038062 | 0.2057662 | 715017.1 | 3.692836 | 0.2351338 | 817908.1 | 3.751224 | 0.3266946 | 1140341.8 | 3.895554 | 7 | 0.845098 | 3.684468 | 5.979616 | 954148.7 | 6578.626 | 3.818135 | 43.9823 | 1.643278 | 6.526204 | 3358957.0 | 487.1764 | 54.17447 | 6.23231 | 1707301.8 | 11771.44 | 4.070829 | 6.654676 | 4515185.5 | 654.8735 | 51.6378 | 6.291886 | 1958329.2 | 13502.21 | 4.130405 | 6.996994 | 9931014.8 | 1440.375 | 40.27187 | 6.466558 | 2927910.3 | 20187.24 | 4.305077 | 0.1943635 | 676026.2 | 3.668483 | 0.2225495 | 774817 | 3.727718 | 0.3111833 | 1086960.7 | 3.874733 | 7 | 0.845098 | 3.488535 | 6.182397 | 1521936.5 | 10493.39 | 4.020916 | 6.412588 | 2585759.2 | 375.0333 | 43.31682 | 6.302684 | 2007630.2 | 13842.13 | 4.141203 | 6.526562 | 3361722.5 | 487.5775 | 40.87043 | 6.360311 | 2292508.4 | 15806.3 | 4.19883 | 6.750161 | 5625496.0 | 815.9107 | 36.63945 | 6.465294 | 2919400.0 | 20128.56 | 4.303813 | 0.1871231 | 668043 | 3.663324 | 0.2112967 | 754952.1 | 3.716439 | 0.2651767 | 949228.9 | 3.81589 | 7 | 0.845098 | 3.740813 | 6.00784 | 1018217.1 | 7020.363 | 3.84636 |  |  | 7 | 0.845098 | 3.6451 | 6.000028 | 1000064.0 | 6895.202 | 3.838547 |  |  | 7 | 0.845098 | 3.656351 | 6.089839 | 1229813.3 | 8479.268 | 3.928358
# 4 | 24 | 57 | 76 |  |  |  |  | 7.5 | 0.8750613 | 3.677451 | 6.016202 | 1038010.9 | 7156.836 | 3.854721 | 47.12389 | 1.673241 | 6.946214 | 8835157.7 | 1281.434 | 56.08613 | 6.358246 | 2281634.0 | 15731.32 | 4.196765 | 7.078243 | 11974104.4 | 1736.7 | 50.97689 | 6.424628 | 2658448.5 | 18329.36 | 4.263147 | 7.336179 | 21685984.2 | 3145.292 | 41.57233 | 6.546009 | 3515676.5 | 24239.75 | 4.384528 | 0.2873193 | 1007438.7 | 3.841738 | 0.3246773 | 1140082.5 | 3.895455 | 0.4041491 | 1424021.9 | 3.992036 | 7.5 | 0.8750613 | 3.62452 | 6.01117 | 1026053.6 | 7074.393 | 3.849689 | 47.12389 | 1.673241 | 6.544177 | 3500878.2 | 507.7604 | 53.94617 | 6.261868 | 1827543.0 | 12600.47 | 4.100387 | 6.67199 | 4698835.0 | 681.5096 | 51.41535 | 6.321532 | 2096677.2 | 14456.09 | 4.160051 | 7.010621 | 10247567.2 | 1486.287 | 40.08229 | 6.495902 | 3132576.8 | 21598.37 | 4.334421 | 0.2057698 | 730577 | 3.702185 | 0.2349801 | 835120 | 3.760268 | 0.3254257 | 1160415.3 | 3.903133 | 7.5 | 0.8750613 | 3.572001 | 5.695567 | 496097.7 | 3420.475 | 3.534086 | 47.12389 | 1.673241 | 6.544177 | 3500878.2 | 507.7604 | 53.94617 | 5.967443 | 927776.3 | 6396.795 | 3.805962 | 6.67199 | 4698835.0 | 681.5096 | 51.41535 | 6.02801 | 1066621.7 | 7354.101 | 3.86653 | 7.010621 | 10247567.2 | 1486.287 | 40.08229 | 6.204876 | 1602786.0 | 11050.83 | 4.043395 | 0.1357183 | 440571 | 3.482535 | 0.1568685 | 509619.6 | 3.545765 | 0.2259637 | 735971.7 | 3.70538 | 7.5 | 0.8750613 | 3.705256 | 6.00717 | 1016647.4 | 7009.54 | 3.845689 | 47.12389 | 1.673241 | 6.544177 | 3500878.2 | 507.7604 | 53.94617 | 6.279022 | 1901176.0 | 13108.15 | 4.117541 | 6.67199 | 4698835.0 | 681.5096 | 51.41535 | 6.02801 | 1066621.7 | 7354.101 | 3.86653 | 7.010621 | 10247567.2 | 1486.287 | 40.08229 | 6.204876 | 1602786.0 | 11050.83 | 4.043395 | 0.209704 | 728799.9 | 3.701127 | 0.2393079 | 832551.4 | 3.75893 | 0.3307056 | 1154530.8 | 3.900925 | 7.5 | 0.8750613 | 3.693301 | 5.98455 | 965051.5 | 6653.798 | 3.82307 | 47.12389 | 1.673241 | 6.544177 | 3500878.2 | 507.7604 | 53.94617 | 6.240102 | 1738209.2 | 11984.54 | 4.078621 | 6.67199 | 4698835.0 | 681.5096 | 51.41535 | 6.299153 | 1991372.5 | 13730.04 | 4.137672 | 7.010621 | 10247567.2 | 1486.287 | 40.08229 | 6.471747 | 2963102.0 | 20429.88 | 4.310266 | 0.198136 | 689236.7 | 3.676888 | 0.2265651 | 788908.9 | 3.735546 | 0.3150925 | 1100785.5 | 3.880222 | 7.5 | 0.8750613 | 3.495333 | 6.186958 | 1538006.1 | 10604.18 | 4.025477 | 6.428414 | 2681720.5 | 388.9514 | 43.17302 | 6.309494 | 2039362.1 | 14060.91 | 4.148013 | 6.541018 | 3475504.3 | 504.0802 | 40.74382 | 6.366304 | 2324364.2 | 16025.93 | 4.204823 | 6.761719 | 5777223.5 | 837.9169 | 36.54557 | 6.4697 | 2949173.2 | 20333.84 | 4.308219 | 0.1903467 | 679623.8 | 3.670788 | 0.2145222 | 766560 | 3.723065 | 0.2681898 | 960117.9 | 3.820844 | 7.5 | 0.8750613 | 3.747645 | 6.01312 | 1030670.9 | 7106.228 | 3.851639 |  |  | 7.5 | 0.8750613 | 3.65161 | 6.005305 | 1012289.1 | 6979.49 | 3.843824 |  |  | 7.5 | 0.8750613 | 3.662209 | 6.094841 | 1244058.2 | 8577.483 | 3.93336
# 200 | 6 | 1 | 94 |  |  |  |  | 8 | 0.90309 | 3.686573 | 6.0211 | 1049783.3 | 7238.004 | 3.859619 | 50.26548 | 1.70127 | 6.963501 | 9193922.0 | 1333.468 | 55.80828 | 6.365261 | 2318789.8 | 15987.5 | 4.203781 | 7.093997 | 12416438.5 | 1800.855 | 50.72189 | 6.430748 | 2696173.9 | 18589.47 | 4.269267 | 7.348711 | 22320859.8 | 3237.373 | 41.3672 | 6.550427 | 3551624.8 | 24487.6 | 4.388946 | 0.2920623 | 1024253.1 | 3.848926 | 0.3293019 | 1156536.5 | 3.901678 | 0.408183 | 1438507.8 | 3.996431 | 8 | 0.90309 | 3.633609 | 6.01628 | 1038196.6 | 7158.116 | 3.854799 | 50.26548 | 1.70127 | 6.560931 | 3638570.7 | 527.731 | 53.73092 | 6.269188 | 1858606.9 | 12814.65 | 4.107707 | 6.688126 | 4876694.0 | 707.3059 | 51.20607 | 6.328353 | 2129868.7 | 14684.93 | 4.166872 | 7.023305 | 10551283.5 | 1530.337 | 39.90517 | 6.500764 | 3167844.1 | 21841.52 | 4.339283 | 0.2094388 | 743695.9 | 3.709915 | 0.2388665 | 849046.8 | 3.767451 | 0.329151 | 1173871.5 | 3.90814 | 8 | 0.90309 | 3.580739 | 5.700138 | 501346.3 | 3456.662 | 3.538657 | 50.26548 | 1.70127 | 6.560931 | 3638570.7 | 527.731 | 53.73092 | 5.974878 | 943796.6 | 6507.251 | 3.813398 | 6.688126 | 4876694.0 | 707.3059 | 51.20607 | 6.034941 | 1083779.8 | 7472.402 | 3.87346 | 7.023305 | 10551283.5 | 1530.337 | 39.90517 | 6.20982 | 1621138.6 | 11177.36 | 4.048339 | 0.1383451 | 449140.8 | 3.490902 | 0.159724 | 518949.8 | 3.553645 | 0.2289325 | 745725.9 | 3.711098 | 8 | 0.90309 | 3.714317 | 6.011758 | 1027444.1 | 7083.98 | 3.850277 | 50.26548 | 1.70127 | 6.560931 | 3638570.7 | 527.731 | 53.73092 | 6.286305 | 1933327.3 | 13329.83 | 4.124825 | 6.688126 | 4876694.0 | 707.3059 | 51.20607 | 6.034941 | 1083779.8 | 7472.402 | 3.87346 | 7.023305 | 10551283.5 | 1530.337 | 39.90517 | 6.20982 | 1621138.6 | 11177.36 | 4.048339 | 0.2134248 | 741827 | 3.708822 | 0.2432434 | 846362.5 | 3.766076 | 0.3344615 | 1167822.7 | 3.905896 | 8 | 0.90309 | 3.701512 | 5.989138 | 975300.3 | 6724.461 | 3.827657 | 50.26548 | 1.70127 | 6.560931 | 3638570.7 | 527.731 | 53.73092 | 6.247346 | 1767446.3 | 12186.12 | 4.085865 | 6.688126 | 4876694.0 | 707.3059 | 51.20607 | 6.305903 | 2022567.0 | 13945.11 | 4.144422 | 7.023305 | 10551283.5 | 1530.337 | 39.90517 | 6.476558 | 2996109.2 | 20657.45 | 4.315077 | 0.2017026 | 701729.4 | 3.684689 | 0.2303535 | 802207.4 | 3.742806 | 0.318755 | 1113743.1 | 3.885304 | 8 | 0.90309 | 3.501651 | 6.191198 | 1553094.2 | 10708.21 | 4.029717 | 6.443143 | 2774231.6 | 402.369 | 43.03823 | 6.315814 | 2069255.3 | 14267.02 | 4.154333 | 6.554471 | 3584846.6 | 519.939 | 40.62531 | 6.371864 | 2354309.7 | 16232.4 | 4.210383 | 6.772466 | 5921966.5 | 858.9102 | 36.45795 | 6.473784 | 2977037.8 | 20525.96 | 4.312303 | 0.1933854 | 690542.8 | 3.67771 | 0.2175561 | 777481 | 3.729209 | 0.2710109 | 970315.4 | 3.825432 | 8 | 0.90309 | 3.753976 | 6.01803 | 1042388.9 | 7187.022 | 3.856549 |  |  | 8 | 0.90309 | 3.657638 | 6.010212 | 1023791.8 | 7058.799 | 3.848731 |  |  | 8 | 0.90309 | 3.667632 | 6.099491 | 1257450.5 | 8669.819 | 3.93801
[8 empty] | 8.5 | 0.9294189 | 3.695071 | 6.025675 | 1060901.4 | 7314.66 | 3.864194 | 53.40708 | 1.727599 | 6.979657 | 9542388.8 | 1384.009 | 55.54623 | 6.371794 | 2353932.9 | 16229.8 | 4.210313 | 7.10872 | 12844569.0 | 1862.951 | 50.48171 | 6.436445 | 2731777.7 | 18834.95 | 4.274965 | 7.360413 | 22930483.4 | 3325.791 | 41.17454 | 6.554538 | 3585405.6 | 24720.51 | 4.393057 | 0.2965367 | 1040122.3 | 3.855604 | 0.3336539 | 1172028.0 | 3.907457 | 0.4119611 | 1452082.5 | 4.00051 | 8.5 | 0.9294189 | 3.64209 | 6.021054 | 1049671.9 | 7237.236 | 3.859573 | 53.40708 | 1.727599 | 6.576617 | 3772391.6 | 547.1401 | 53.52727 | 6.276024 | 1888093.9 | 13017.95 | 4.114543 | 6.703228 | 5049260.4 | 732.3346 | 51.00849 | 6.334718 | 2161315.4 | 14901.75 | 4.173237 | 7.035165 | 10843386.7 | 1572.703 | 39.73901 | 6.505293 | 3201053.3 | 22070.49 | 4.343812 | 0.2129178 | 756138.4 | 3.71712 | 0.2425441 | 862229.4 | 3.774142 | 0.3326537 | 1186528.2 | 3.912797 | 8.5 | 0.9294189 | 3.588893 | 5.704407 | 506298.6 | 3490.807 | 3.542926 | 53.40708 | 1.727599 | 6.576617 | 3772391.6 | 547.1401 | 53.52727 | 5.981822 | 959007.8 | 6612.129 | 3.820341 | 6.703228 | 5049260.4 | 732.3346 | 51.00849 | 6.041409 | 1100040.2 | 7584.513 | 3.879928 | 7.035165 | 10843386.7 | 1572.703 | 39.73901 | 6.214426 | 1638423.9 | 11296.54 | 4.052945 | 0.1408436 | 457293.7 | 3.498714 | 0.1624351 | 527810.4 | 3.560997 | 0.2317332 | 754930 | 3.716426 | 8.5 | 0.9294189 | 3.722779 | 6.016043 | 1037631.7 | 7154.222 | 3.854562 | 53.40708 | 1.727599 | 6.576617 | 3772391.6 | 547.1401 | 53.52727 | 6.293107 | 1963844.0 | 13540.23 | 4.131626 | 6.703228 | 5049260.4 | 732.3346 | 51.00849 | 6.041409 | 1100040.2 | 7584.513 | 3.879928 | 7.035165 | 10843386.7 | 1572.703 | 39.73901 | 6.214426 | 1638423.9 | 11296.54 | 4.052945 | 0.2169522 | 754180.3 | 3.715994 | 0.2469669 | 859433.3 | 3.772731 | 0.3379924 | 1180323.1 | 3.91052 | 8.5 | 0.9294189 | 3.709181 | 5.993423 | 984970.9 | 6791.138 | 3.831943 | 53.40708 | 1.727599 | 6.576617 | 3772391.6 | 547.1401 | 53.52727 | 6.254111 | 1795194.4 | 12377.43 | 4.092631 | 6.703228 | 5049260.4 | 732.3346 | 51.00849 | 6.312202 | 2052116.9 | 14148.85 | 4.150721 | 7.035165 | 10843386.7 | 1572.703 | 39.73901 | 6.481039 | 3027186.6 | 20871.72 | 4.319558 | 0.2050855 | 713581.9 | 3.691963 | 0.2339396 | 814799.7 | 3.74957 | 0.3221999 | 1125934.9 | 3.890032 | 8.5 | 0.9294189 | 3.50755 | 6.195156 | 1567315.6 | 10806.27 | 4.033676 | 6.456913 | 2863602.5 | 415.3312 | 42.91138 | 6.321706 | 2097517.1 | 14461.88 | 4.160225 | 6.567046 | 3690164.0 | 535.214 | 40.51394 | 6.377045 | 2382564.5 | 16427.21 | 4.215564 | 6.782503 | 6060429.4 | 878.9926 | 36.3758 | 6.477587 | 3003221.4 | 20706.49 | 4.316107 | 0.1962597 | 700873.4 | 3.684159 | 0.2204203 | 787793.1 | 3.734931 | 0.2736626 | 979902.9 | 3.829702 | 8.5 | 0.9294189 | 3.75987 | 6.022616 | 1053455.9 | 7263.326 | 3.861136 |  |  | 8.5 | 0.9294189 | 3.663244 | 6.014796 | 1034655.5 | 7133.701 | 3.853315 |  |  | 8.5 | 0.9294189 | 3.672678 | 6.103834 | 1270088.9 | 8756.958 | 3.942353
| SMA |  | Retenido Acumulado |  |  |  |  | 9 | 0.9542425 | 3.703021 | 6.029966 | 1071436.1 | 7387.295 | 3.868485 | 56.54867 | 1.752422 | 6.994817 | 9881360.1 | 1433.173 | 55.29822 | 6.377903 | 2387276.1 | 16459.7 | 4.216422 | 7.122533 | 13259664.9 | 1923.155 | 50.25471 | 6.441772 | 2765489.6 | 19067.39 | 4.280291 | 7.371385 | 23517151.5 | 3410.881 | 40.99294 | 6.55838 | 3617263.0 | 24940.16 | 4.396899 | 0.3007712 | 1055146.4 | 3.861832 | 0.3377632 | 1186661.8 | 3.912846 | 0.4155128 | 1464850.0 | 4.004312 | 9 | 0.9542425 | 3.650036 | 6.025532 | 1060551.6 | 7312.249 | 3.864051 | 56.54867 | 1.752422 | 6.591359 | 3902648.8 | 566.0324 | 53.33401 | 6.282433 | 1916165.5 | 13211.5 | 4.120952 | 6.717418 | 5216963.4 | 756.6579 | 50.82136 | 6.340682 | 2191198.6 | 15107.79 | 4.179201 | 7.046297 | 11124920.7 | 1613.536 | 39.58258 | 6.509529 | 3232430.7 | 22286.83 | 4.348048 | 0.2162261 | 767973.6 | 3.723865 | 0.2460347 | 874745.2 | 3.780401 | 0.3359585 | 1198473.9 | 3.917148 | 9 | 0.9542425 | 3.596535 | 5.70841 | 510987 | 3523.133 | 3.546929 | 56.54867 | 1.752422 | 6.591359 | 3902648.8 | 566.0324 | 53.33401 | 5.988333 | 973492.7 | 6711.999 | 3.826852 | 6.717418 | 5216963.4 | 756.6579 | 50.82136 | 6.047468 | 1115496.2 | 7691.078 | 3.885987 | 7.046297 | 11124920.7 | 1613.536 | 39.58258 | 6.218735 | 1654759.1 | 11409.17 | 4.057254 | 0.1432267 | 465071.4 | 3.506039 | 0.1650166 | 536248.9 | 3.567886 | 0.2343839 | 763643.2 | 3.72141 | 9 | 0.9542425 | 3.730711 | 6.020062 | 1047276.9 | 7220.723 | 3.858581 | 56.54867 | 1.752422 | 6.591359 | 3902648.8 | 566.0324 | 53.33401 | 6.299484 | 1992893.4 | 13740.52 | 4.138003 | 6.717418 | 5216963.4 | 756.6579 | 50.82136 | 6.047468 | 1115496.2 | 7691.078 | 3.885987 | 7.046297 | 11124920.7 | 1613.536 | 39.58258 | 6.218735 | 1654759.1 | 11409.17 | 4.057254 | 0.220306 | 765929 | 3.722708 | 0.2505004 | 871841.1 | 3.778957 | 0.3413233 | 1192119.5 | 3.914839 | 9 | 0.9542425 | 3.71637 | 5.997442 | 994126.5 | 6854.264 | 3.835961 | 56.54867 | 1.752422 | 6.591359 | 3902648.8 | 566.0324 | 53.33401 | 6.260455 | 1821606.2 | 12559.54 | 4.098974 | 6.717418 | 5216963.4 | 756.6579 | 50.82136 | 6.318104 | 2080193.4 | 14342.43 | 4.156623 | 7.046297 | 11124920.7 | 1613.536 | 39.58258 | 6.485231 | 3056546.4 | 21074.15 | 4.32375 | 0.2083036 | 724859.6 | 3.698773 | 0.2373446 | 826759.1 | 3.755898 | 0.3254512 | 1137445.6 | 3.89445 | 9 | 0.9542425 | 3.513079 | 6.198868 | 1580766.1 | 10899 | 4.037387 | 6.469837 | 2950099.4 | 427.8765 | 42.79159 | 6.32722 | 2124320.8 | 14646.68 | 4.165739 | 6.578847 | 3791811.5 | 549.9568 | 40.40888 | 6.381893 | 2409311.9 | 16611.63 | 4.220412 | 6.791916 | 6193209.8 | 898.2508 | 36.29851 | 6.481143 | 3027913.4 | 20876.74 | 4.319663 | 0.198987 | 710677.4 | 3.690192 | 0.2231329 | 797561.4 | 3.740283 | 0.2761639 | 988948.7 | 3.833693 | 9 | 0.9542425 | 3.76538 | 6.026918 | 1063942.6 | 7335.629 | 3.865437 |  |  | 9 | 0.9542425 | 3.66848 | 6.019095 | 1044949.3 | 7204.675 | 3.857614 |  |  | 9 | 0.9542425 | 3.677391 | 6.107907 | 1282055.7 | 8839.466 | 3.946426
| Mezcla | Retenido | [5 empty] | 9.5 | 0.9777236 | 3.710484 | 6.034005 | 1081447.4 | 7456.321 | 3.872525 | 59.69026 | 1.775903 | 7.009091 | 10211536.7 | 1481.061 | 55.06278 | 6.383636 | 2418999.7 | 16678.42 | 4.222155 | 7.135538 | 13662742.5 | 1981.617 | 50.03948 | 6.446771 | 2797503.1 | 19288.11 | 4.28529 | 7.381708 | 24082841.0 | 3492.927 | 40.82118 | 6.561984 | 3647402.3 | 25147.96 | 4.400503 | 0.3047898 | 1069410.5 | 3.867664 | 0.3416549 | 1200526.4 | 3.917891 | 0.4188626 | 1476897.8 | 4.00787 | 9.5 | 0.9777236 | 3.657507 | 6.029748 | 1070896.7 | 7383.576 | 3.868267 | 59.69026 | 1.775903 | 6.605263 | 4029611.0 | 584.4467 | 53.1501 | 6.288464 | 1942958.9 | 13396.24 | 4.126983 | 6.730797 | 5380176.5 | 780.33 | 50.64362 | 6.346289 | 2219672.5 | 15304.11 | 4.184808 | 7.056782 | 11396785.0 | 1652.967 | 39.43483 | 6.513506 | 3262166.9 | 22491.86 | 4.352025 | 0.2193804 | 779260.5 | 3.730202 | 0.2493568 | 886660.2 | 3.786276 | 0.3390862 | 1209783.3 | 3.921227 | 9.5 | 0.9777236 | 3.60372 | 5.712177 | 515438.9 | 3553.827 | 3.550696 | 59.69026 | 1.775903 | 6.605263 | 4029611.0 | 584.4467 | 53.1501 | 5.994459 | 987321.4 | 6807.344 | 3.832978 | 6.730797 | 5380176.5 | 780.33 | 50.64362 | 6.053166 | 1130226.7 | 7792.642 | 3.891685 | 7.056782 | 11396785.0 | 1652.967 | 39.43483 | 6.22278 | 1670243.0 | 11515.92 | 4.061299 | 0.1455054 | 472509.4 | 3.51293 | 0.1674809 | 544305.9 | 3.574362 | 0.2368999 | 771915.7 | 3.726089 | 9.5 | 0.9777236 | 3.738174 | 6.023843 | 1056435.8 | 7283.871 | 3.862362 | 59.69026 | 1.775903 | 6.605263 | 4029611.0 | 584.4467 | 53.1501 | 6.305484 | 2020618.0 | 13931.68 | 4.144003 | 6.730797 | 5380176.5 | 780.33 | 50.64362 | 6.053166 | 1130226.7 | 7792.642 | 3.891685 | 7.056782 | 11396785.0 | 1652.967 | 39.43483 | 6.22278 | 1670243.0 | 11515.92 | 4.061299 | 0.2235032 | 777131.7 | 3.729014 | 0.2538628 | 883651.4 | 3.7848 | 0.3444751 | 1203286.0 | 3.918888 | 9.5 | 0.9777236 | 3.723134 | 6.001223 | 1002820.6 | 6914.207 | 3.839742 | 59.69026 | 1.775903 | 6.605263 | 4029611.0 | 584.4467 | 53.1501 | 6.266423 | 1846811.7 | 12733.32 | 4.104942 | 6.730797 | 5380176.5 | 780.33 | 50.64362 | 6.323653 | 2106941.9 | 14526.86 | 4.162172 | 7.056782 | 11396785.0 | 1652.967 | 39.43483 | 6.489166 | 3084367.7 | 21265.98 | 4.327685 | 0.2113728 | 735618.1 | 3.705172 | 0.2405863 | 838147.9 | 3.76184 | 0.3285292 | 1148346.2 | 3.898592 | 9.5 | 0.9777236 | 3.51828 | 6.202359 | 1593526.2 | 10986.98 | 4.040878 | 6.482009 | 3033953.1 | 440.0385 | 42.67809 | 6.332401 | 2149813.3 | 14822.45 | 4.17092 | 6.58996 | 3890095.3 | 564.2116 | 40.30947 | 6.386447 | 2434706.6 | 16786.72 | 4.224966 | 6.800773 | 6320819.7 | 916.759 | 36.22552 | 6.484481 | 3051272.8 | 21037.79 | 4.323 | 0.2015818 | 720007.1 | 3.695856 | 0.2257092 | 806841.1 | 3.745307 | 0.2785307 | 997509.9 | 3.837436 | 9.5 | 0.9777236 | 3.770549 | 6.030967 | 1073908.4 | 7404.341 | 3.869486 |  |  | 9.5 | 0.9777236 | 3.673389 | 6.023142 | 1054731.9 | 7272.123 | 3.861661 |  |  | 9.5 | 0.9777236 | 3.681811 | 6.11174 | 1293420.4 | 8917.824 | 3.950259
3/4' | 100 | 0 | 0 |  |  |  |  | 10 | 1 | 3.717514 | 6.037819 | 1090986.4 | 7522.089 | 3.876338 | 62.83185 | 1.79818 | 7.022574 | 10533535.4 | 1527.763 | 54.83867 | 6.389034 | 2449257.8 | 16887.04 | 4.227554 | 7.147821 | 14054691.8 | 2038.464 | 49.83484 | 6.451477 | 2827983.5 | 19498.27 | 4.289996 | 7.391452 | 24629268.1 | 3572.18 | 40.65826 | 6.565375 | 3675997.2 | 25345.12 | 4.403894 | 0.3086134 | 1082987.3 | 3.873143 | 0.3453503 | 1213697.4 | 3.92263 | 0.4220314 | 1488299.7 | 4.01121 | 10 | 1 | 3.664554 | 6.033729 | 1080758.9 | 7451.574 | 3.872248 | 62.83185 | 1.79818 | 6.618416 | 4153513.5 | 602.4173 | 52.97468 | 6.294156 | 1968591.7 | 13572.97 | 4.132675 | 6.743449 | 5539226.9 | 803.3984 | 50.47437 | 6.351578 | 2246868.8 | 15491.62 | 4.190097 | 7.06669 | 11659761.0 | 1691.108 | 39.29488 | 6.517252 | 3290424.2 | 22686.68 | 4.355771 | 0.2223949 | 790049.5 | 3.736173 | 0.2525263 | 898030.5 | 3.79181 | 0.3420544 | 1220519.6 | 3.925064 | 10 | 1 | 3.610499 | 5.715734 | 519677.4 | 3583.051 | 3.554253 | 62.83185 | 1.79818 | 6.618416 | 4153513.5 | 602.4173 | 52.97468 | 6.000241 | 1000554.2 | 6898.581 | 3.83876 | 6.743449 | 5539226.9 | 803.3984 | 50.47437 | 6.05854 | 1144299.5 | 7889.67 | 3.897059 | 7.06669 | 11659761.0 | 1691.108 | 39.29488 | 6.226589 | 1684959.5 | 11617.39 | 4.065109 | 0.147689 | 479638.3 | 3.519433 | 0.1698387 | 552016.3 | 3.580471 | 0.2392944 | 779790.2 | 3.730497 | 10 | 1 | 3.745217 | 6.027413 | 1065156.1 | 7343.996 | 3.865932 | 62.83185 | 1.79818 | 6.618416 | 4153513.5 | 602.4173 | 52.97468 | 6.311148 | 2047139.9 | 14114.54 | 4.149667 | 6.743449 | 5539226.9 | 803.3984 | 50.47437 | 6.05854 | 1144299.5 | 7889.67 | 3.897059 | 7.06669 | 11659761.0 | 1691.108 | 39.29488 | 6.226589 | 1684959.5 | 11617.39 | 4.065109 | 0.2265582 | 787838.8 | 3.734957 | 0.2570701 | 894920.3 | 3.790303 | 0.3474659 | 1213885.4 | 3.922697 | 10 | 1 | 3.729519 | 6.004793 | 1011098.4 | 6971.281 | 3.843313 | 62.83185 | 1.79818 | 6.618416 | 4153513.5 | 602.4173 | 52.97468 | 6.272056 | 1870922.0 | 12899.56 | 4.110575 | 6.743449 | 5539226.9 | 803.3984 | 50.47437 | 6.328886 | 2132486.9 | 14702.99 | 4.167406 | 7.06669 | 11659761.0 | 1691.108 | 39.29488 | 6.492872 | 3110802.8 | 21448.24 | 4.331392 | 0.2143068 | 745904.9 | 3.711203 | 0.2436799 | 849019.4 | 3.767437 | 0.3314512 | 1158697.5 | 3.902489 | 10 | 1 | 3.523189 | 6.205655 | 1605664.3 | 11070.67 | 4.044174 | 6.493509 | 3115365.1 | 451.8463 | 42.57027 | 6.337284 | 2174120.0 | 14990.04 | 4.175803 | 6.600459 | 3985282.2 | 578.0174 | 40.21511 | 6.390737 | 2458880.5 | 16953.39 | 4.229257 | 6.809135 | 6443701.4 | 934.5816 | 36.15641 | 6.487624 | 3073434.3 | 21190.59 | 4.326143 | 0.2040567 | 728907.3 | 3.701191 | 0.2281626 | 815679.3 | 3.750039 | 0.2807766 | 1005635.1 | 3.84096 | 10 | 1 | 3.775415 | 6.034791 | 1083404.3 | 7469.813 | 3.87331 |  |  | 10 | 1 | 3.678007 | 6.026963 | 1064053.1 | 7336.391 | 3.865482 |  |  | 10 | 1 | 3.68597 | 6.115358 | 1304242.2 | 8992.437 | 3.953877
3/8' | 83 | 16 | 17 |  |  |  |  | 31.62278 | 1.5 | 3.862234 | 6.118881 | 1314863.9 | 9065.671 | 3.9574 | 198.6918 | 2.29818 | 7.309693 | 20402968.3 | 2959.206 | 49.61456 | 6.500218 | 3163868.8 | 21814.12 | 4.338738 | 7.409252 | 25659711.9 | 3721.633 | 45.12618 | 6.548324 | 3534471.1 | 24369.33 | 4.386844 | 7.597396 | 39572760.2 | 5739.554 | 37.01032 | 6.634924 | 4314431.6 | 29746.97 | 4.473443 | 0.395667 | 1393587.1 | 3.982653 | 0.4278368 | 1509202.0 | 4.017267 | 0.4901152 | 1734644.8 | 4.07773 | 31.62278 | 1.5 | 3.811927 | 6.118473 | 1313630.7 | 9057.169 | 3.956992 | 198.6918 | 2.29818 | 6.903399 | 8005690.0 | 1161.129 | 48.84318 | 6.414087 | 2594699.3 | 17889.83 | 4.252606 | 7.016724 | 10392592.1 | 1507.321 | 46.57046 | 6.462148 | 2898328.2 | 19983.28 | 4.300667 | 7.278411 | 18985020.6 | 2753.549 | 36.25009 | 6.594325 | 3929390.4 | 27092.2 | 4.432844 | 0.2948485 | 1050150.2 | 3.859771 | 0.3272154 | 1166879.2 | 3.905545 | 0.4081442 | 1460498.8 | 4.00302 | 31.62278 | 1.5 | 3.752432 | 5.791202 | 618304 | 4263.058 | 3.629721 | 198.6918 | 2.29818 | 6.903399 | 8005690.0 | 1161.129 | 48.84318 | 6.122099 | 1324642.7 | 9133.093 | 3.960618 | 7.016724 | 10392592.1 | 1507.321 | 46.57046 | 6.170927 | 1482268.1 | 10219.88 | 4.009446 | 7.278411 | 18985020.6 | 2753.549 | 36.25009 | 6.305012 | 2018421.6 | 13916.53 | 4.143531 | 0.2019724 | 657236.2 | 3.656241 | 0.2273887 | 740653.3 | 3.708134 | 0.2943535 | 961339.9 | 3.821396 | 31.62278 | 1.5 | 3.893152 | 6.103167 | 1268139.5 | 8743.518 | 3.941686 | 198.6918 | 2.29818 | 6.903399 | 8005690.0 | 1161.129 | 48.84318 | 6.43047 | 2694447.0 | 18577.57 | 4.268989 | 7.016724 | 10392592.1 | 1507.321 | 46.57046 | 6.170927 | 1482268.1 | 10219.88 | 4.009446 | 7.278411 | 18985020.6 | 2753.549 | 36.25009 | 6.305012 | 2018421.6 | 13916.53 | 4.143531 | 0.2998514 | 1045531.6 | 3.857856 | 0.3325101 | 1160916.0 | 3.90332 | 0.4139455 | 1450465.1 | 4.000026 | 31.62278 | 1.5 | 3.864014 | 6.080547 | 1203780.2 | 8299.775 | 3.919066 | 198.6918 | 2.29818 | 6.903399 | 8005690.0 | 1161.129 | 48.84318 | 6.390741 | 2458899.7 | 16953.52 | 4.22926 | 7.016724 | 10392592.1 | 1507.321 | 46.57046 | 6.438302 | 2743484.3 | 18915.67 | 4.276822 | 7.278411 | 18985020.6 | 2753.549 | 36.25009 | 6.569132 | 3707933.0 | 25565.31 | 4.407651 | 0.2850789 | 994775 | 3.836244 | 0.3168518 | 1107009.3 | 3.88267 | 0.3967231 | 1390812.8 | 3.981788 | 31.62278 | 1.5 | 3.626579 | 6.275387 | 1885330.4 | 12998.9 | 4.113907 | 6.739013 | 5482937.5 | 795.2343 | 40.11374 | 6.438716 | 2746098.1 | 18933.69 | 4.277235 | 6.824415 | 6674440.4 | 968.0475 | 38.09042 | 6.479699 | 3017858.7 | 20807.41 | 4.318218 | 6.98619 | 9687013.1 | 1404.985 | 34.63658 | 6.55237 | 3567551.4 | 24597.41 | 4.390889 | 0.2622914 | 938804.4 | 3.811094 | 0.2849089 | 1020589.4 | 3.84737 | 0.3308185 | 1187109.5 | 3.91301 | 31.62278 | 1.5 | 3.875134 | 6.116051 | 1306324.9 | 9006.797 | 3.95457 |  |  | 31.62278 | 1.5 | 3.771866 | 6.10818 | 1282861.4 | 8845.021 | 3.946699 |  |  | 31.62278 | 1.5 | 3.770744 | 6.19213 | 1556430.3 | 10731.21 | 4.030649
# 4 | 34 | 50 | 66 |  |  |  |  | 100 | 2 | 3.982298 | 6.191525 | 1554263.2 | 10716.27 | 4.030044 | 628.3185 | 2.79818 | 7.565663 | 36784327.5 | 5335.125 | 44.01749 | 6.593839 | 3924992.0 | 27061.88 | 4.432358 | 7.642366 | 43890031.5 | 6365.722 | 40.19809 | 6.629909 | 4264900.2 | 29405.46 | 4.468428 | 7.778726 | 60079430.0 | 8713.8 | 33.38542 | 6.693251 | 4934591.6 | 34022.82 | 4.53177 | 0.479535 | 1696175.7 | 4.06799 | 0.5051219 | 1789341.5 | 4.091212 | 0.5504611 | 1955663.7 | 4.129813 | 100 | 2 | 3.938227 | 6.194624 | 1565393.7 | 10793.01 | 4.033143 | 628.3185 | 2.79818 | 7.166848 | 14684109.3 | 2129.754 | 44.55583 | 6.518009 | 3296165.4 | 22726.27 | 4.356528 | 7.267529 | 18515216.0 | 2685.41 | 42.69567 | 6.556335 | 3600269.5 | 24822.99 | 4.394854 | 7.468464 | 29407906.7 | 4265.264 | 33.54605 | 6.657927 | 4549118.2 | 31365.08 | 4.496446 | 0.3727306 | 1331677.7 | 3.962918 | 0.4046406 | 1447728.8 | 3.999206 | 0.4705408 | 1689001.0 | 4.066149 | 100 | 2 | 3.874116 | 5.858629 | 722152.4 | 4979.067 | 3.697148 | 628.3185 | 2.79818 | 7.166848 | 14684109.3 | 2129.754 | 44.55583 | 6.227753 | 1689480.8 | 11648.56 | 4.066272 | 7.267529 | 18515216.0 | 2685.41 | 42.69567 | 6.266732 | 1848125.7 | 12742.38 | 4.105251 | 7.468464 | 29407906.7 | 4265.264 | 33.54605 | 6.369787 | 2343078.9 | 16154.97 | 4.208306 | 0.2644291 | 862550.5 | 3.774304 | 0.2913484 | 951405.8 | 3.816885 | 0.3495923 | 1144525.7 | 3.897145 | 100 | 2 | 4.020315 | 6.170849 | 1482002.4 | 10218.05 | 4.009368 | 628.3185 | 2.79818 | 7.166848 | 14684109.3 | 2129.754 | 44.55583 | 6.533856 | 3418658.3 | 23570.83 | 4.372375 | 7.267529 | 18515216.0 | 2685.41 | 42.69567 | 6.266732 | 1848125.7 | 12742.38 | 4.105251 | 7.468464 | 29407906.7 | 4265.264 | 33.54605 | 6.369787 | 2343078.9 | 16154.97 | 4.208306 | 0.3783494 | 1323548.3 | 3.960259 | 0.4104266 | 1437891.8 | 3.996245 | 0.4765163 | 1675159.8 | 4.062575 | 100 | 2 | 3.980935 | 6.148229 | 1406789.3 | 9699.475 | 3.986748 | 628.3185 | 2.79818 | 7.166848 | 14684109.3 | 2129.754 | 44.55583 | 6.493576 | 3115842.6 | 21482.99 | 4.332095 | 7.267529 | 18515216.0 | 2685.41 | 42.69567 | 6.531499 | 3400157.1 | 23443.27 | 4.370018 | 7.468464 | 29407906.7 | 4265.264 | 33.54605 | 6.632055 | 4286030.9 | 29551.15 | 4.470574 | 0.361697 | 1266036.3 | 3.940965 | 0.3932527 | 1378425.4 | 3.977902 | 0.4587244 | 1613146.3 | 4.046193 | 100 | 2 | 3.716906 | 6.337378 | 2174595.1 | 14993.31 | 4.175898 | 6.958869 | 9096384.1 | 1319.321 | 37.60305 | 6.524968 | 3349410.8 | 23093.38 | 4.363488 | 7.024931 | 10590855.8 | 1536.077 | 35.96175 | 6.555208 | 3590940.8 | 24758.67 | 4.393727 | 7.14258 | 13886097.2 | 2014.012 | 33.17913 | 6.606782 | 4043731.3 | 27880.56 | 4.445301 | 0.3228009 | 1157976.4 | 3.902219 | 0.342358 | 1229081.3 | 3.9281 | 0.3785207 | 1360949.3 | 3.972361 | 100 | 2 | 3.957571 | 6.188874 | 1544804.4 | 10651.06 | 4.027393 |  |  | 100 | 2 | 3.848227 | 6.180962 | 1516919.0 | 10458.79 | 4.019482 |  |  | 100 | 2 | 3.840305 | 6.260708 | 1822667.8 | 12566.86 | 4.099227
# 200 | 10 | 2 | 90 |  |  |  |  | 316.2278 | 2.5 | 4.0795 | 6.25624 | 1804016.3 | 12438.26 | 4.09476 | 1986.918 | 3.29818 | 7.788356 | 61426530.6 | 8909.181 | 38.04479 | 6.672711 | 4706640.6 | 32451.16 | 4.51123 | 7.84572 | 70100254.4 | 10167.2 | 35.05291 | 6.698768 | 4997673.5 | 34457.76 | 4.537287 | 7.935162 | 86131579.8 | 12492.35 | 29.79276 | 6.742282 | 5524364.9 | 38089.17 | 4.580802 | 0.5536406 | 1967394.1 | 4.132411 | 0.5724805 | 2037104.8 | 4.147533 | 0.6014236 | 2144939.4 | 4.169934 | 316.2278 | 2.5 | 4.043996 | 6.262628 | 1830745.3 | 12622.55 | 4.101147 | 1986.918 | 3.29818 | 7.405902 | 25462540.8 | 3693.036 | 40.4936 | 6.60486 | 4025874.6 | 27757.44 | 4.443379 | 7.493003 | 31117349.3 | 4513.198 | 39.24983 | 6.633292 | 4298248.6 | 29635.39 | 4.471811 | 7.634977 | 43149599.1 | 6258.332 | 31.43737 | 6.707957 | 5104540.0 | 35194.58 | 4.546476 | 0.449799 | 1612803.3 | 4.046101 | 0.4787085 | 1719078.1 | 4.073815 | 0.5260548 | 1894329.1 | 4.115975 | 316.2278 | 2.5 | 3.975804 | 5.918535 | 828962.5 | 5715.497 | 3.757054 | 1986.918 | 3.29818 | 7.405902 | 25462540.8 | 3693.036 | 40.4936 | 6.316125 | 2070739.2 | 14277.25 | 4.154645 | 7.493003 | 31117349.3 | 4513.198 | 39.24983 | 6.345089 | 2213549.8 | 15261.89 | 4.183608 | 7.634977 | 43149599.1 | 6258.332 | 31.43737 | 6.420806 | 2635151.6 | 18168.74 | 4.259325 | 0.330861 | 1082278.9 | 3.872858 | 0.3570725 | 1169423.4 | 3.906491 | 0.401638 | 1318271.7 | 3.958524 | 316.2278 | 2.5 | 4.126347 | 6.230982 | 1702086.5 | 11735.48 | 4.069501 | 1986.918 | 3.29818 | 7.405902 | 25462540.8 | 3693.036 | 40.4936 | 6.62025 | 4171092.5 | 28758.68 | 4.458769 | 7.493003 | 31117349.3 | 4513.198 | 39.24983 | 6.345089 | 2213549.8 | 15261.89 | 4.183608 | 7.634977 | 43149599.1 | 6258.332 | 31.43737 | 6.420806 | 2635151.6 | 18168.74 | 4.259325 | 0.4557374 | 1600290.5 | 4.042718 | 0.4846929 | 1704697.0 | 4.070166 | 0.5320276 | 1876638.5 | 4.1119 | 316.2278 | 2.5 | 4.08024 | 6.208362 | 1615703.9 | 11139.89 | 4.046881 | 1986.918 | 3.29818 | 7.405902 | 25462540.8 | 3693.036 | 40.4936 | 6.57951 | 3797602.8 | 26183.56 | 4.418029 | 7.493003 | 31117349.3 | 4513.198 | 39.24983 | 6.607637 | 4051692.8 | 27935.45 | 4.446156 | 7.634977 | 43149599.1 | 6258.332 | 31.43737 | 6.681543 | 4803337.3 | 33117.86 | 4.520062 | 0.4380732 | 1538862.9 | 4.025719 | 0.4668676 | 1642507.0 | 4.054026 | 0.5141966 | 1814025.7 | 4.097163 | 316.2278 | 2.5 | 3.794534 | 6.39221 | 2467232.7 | 17010.98 | 4.230729 | 7.150899 | 14154643.7 | 2052.961 | 35.06216 | 6.597075 | 3954350.2 | 27264.3 | 4.435594 | 7.200478 | 15866385.6 | 2301.229 | 33.84304 | 6.618374 | 4153115.6 | 28634.74 | 4.456893 | 7.277876 | 18961648.9 | 2750.16 | 31.78653 | 6.651968 | 4487126.0 | 30937.66 | 4.490487 | 0.3811355 | 1370505.1 | 3.9754 | 0.3968589 | 1428029.8 | 3.993256 | 0.4218274 | 1519613.5 | 4.020252 | 316.2278 | 2.5 | 4.024553 | 6.253748 | 1793694.4 | 12367.09 | 4.092268 |  |  | 316.2278 | 2.5 | 3.909309 | 6.245802 | 1761173.0 | 12142.87 | 4.084321 |  |  | 316.2278 | 2.5 | 3.896614 | 6.321626 | 2097132.1 | 14459.22 | 4.160145
[8 empty] | 1000 | 3 | 4.156647 | 6.31359 | 2058687.0 | 14194.15 | 4.152109 | 6283.185 | 3.79818 | 7.975646 | 94546681.1 | 13712.86 | 31.69376 | 6.740157 | 5497395.0 | 37903.22 | 4.578676 | 8.017869 | 104200259.2 | 15113 | 29.69296 | 6.757649 | 5723328.3 | 39460.97 | 4.596168 | 8.066429 | 116527571.6 | 16900.93 | 26.24153 | 6.783794 | 6078472.2 | 41909.61 | 4.622314 | 0.6143073 | 2193264.9 | 4.17961 | 0.6275759 | 2243265.9 | 4.1894 | 0.6426009 | 2300195.8 | 4.200284 | 1000 | 3 | 4.130872 | 6.323022 | 2103884.9 | 14505.78 | 4.161541 | 6283.185 | 3.79818 | 7.617701 | 41466822.6 | 6014.265 | 37.12235 | 6.673867 | 4719186.2 | 32537.66 | 4.512386 | 7.690284 | 49009929.2 | 7108.302 | 36.71439 | 6.692345 | 4924306.4 | 33951.91 | 4.530864 | 7.776077 | 59714119.4 | 8660.816 | 30.21231 | 6.744223 | 5549103.0 | 38259.73 | 4.582742 | 0.5203013 | 1872944.0 | 4.111044 | 0.5444206 | 1962774.9 | 4.13139 | 0.5726559 | 2068594.0 | 4.154194 | 1000 | 3 | 4.05898 | 5.971495 | 936472.7 | 6456.754 | 3.810014 | 6283.185 | 3.79818 | 7.617701 | 41466822.6 | 6014.265 | 37.12235 | 6.386426 | 2434590.5 | 16785.92 | 4.224945 | 7.690284 | 49009929.2 | 7108.302 | 36.71439 | 6.405313 | 2542805.5 | 17532.03 | 4.243832 | 7.776077 | 59714119.4 | 8660.816 | 30.21231 | 6.457869 | 2869916.7 | 19787.39 | 4.296388 | 0.39611 | 1299757.6 | 3.952382 | 0.4194985 | 1378196.7 | 3.97783 | 0.447612 | 1472877.6 | 4.006686 | 1000 | 3 | 4.212536 | 6.284142 | 1923721.7 | 13263.6 | 4.122661 | 6283.185 | 3.79818 | 7.617701 | 41466822.6 | 6014.265 | 37.12235 | 6.688883 | 4885203.9 | 33682.31 | 4.527402 | 7.690284 | 49009929.2 | 7108.302 | 36.71439 | 6.405313 | 2542805.5 | 17532.03 | 4.243832 | 7.776077 | 59714119.4 | 8660.816 | 30.21231 | 6.457869 | 2869916.7 | 19787.39 | 4.296388 | 0.5262812 | 1855671.5 | 4.10702 | 0.55036 | 1943721.1 | 4.127153 | 0.5785124 | 2047363.6 | 4.149714 | 1000 | 3 | 4.162929 | 6.261522 | 1826090.9 | 12590.46 | 4.100042 | 6283.185 | 3.79818 | 7.617701 | 41466822.6 | 6014.265 | 37.12235 | 6.647778 | 4444036.9 | 30640.57 | 4.486297 | 7.690284 | 49009929.2 | 7108.302 | 36.71439 | 6.66605 | 4635007.4 | 31957.26 | 4.50457 | 7.776077 | 59714119.4 | 8660.816 | 30.21231 | 6.717407 | 5216836.5 | 35968.84 | 4.555926 | 0.5084338 | 1793055.6 | 4.092113 | 0.5326133 | 1881218.5 | 4.112958 | 0.5609897 | 1985327.0 | 4.136351 | 1000 | 3 | 3.860312 | 6.440494 | 2757361.4 | 19011.34 | 4.279013 | 7.312946 | 20556329.4 | 2981.449 | 32.51696 | 6.656352 | 4532649.0 | 31251.53 | 4.494871 | 7.349546 | 22363816.0 | 3243.603 | 31.74858 | 6.67043 | 4681985.7 | 32281.17 | 4.508949 | 7.391671 | 24641721.8 | 3573.986 | 30.46076 | 6.688963 | 4886108.4 | 33688.54 | 4.527482 | 0.4332828 | 1561735.2 | 4.032127 | 0.4453151 | 1606052.9 | 4.044279 | 0.4592432 | 1657453.8 | 4.057961 | 1000 | 3 | 4.078216 | 6.311239 | 2047572.3 | 14117.52 | 4.149758 |  |  | 1000 | 3 | 3.95751 | 6.303262 | 2010303.0 | 13860.56 | 4.141781 |  |  | 1000 | 3 | 3.941693 | 6.375473 | 2373955.9 | 16367.86 | 4.213992
[8 empty] | 3162.278 | 3.5 | 4.216918 | 6.364175 | 2312998.6 | 15947.57 | 4.202695 | 19869.18 | 4.29818 | 8.125407 | 133477221.0 | 19359.27 | 24.96171 | 6.80008 | 6310729.0 | 43510.96 | 4.638599 | 8.157369 | 143671103.2 | 20837.77 | 24.12057 | 6.809533 | 6449600.7 | 44468.45 | 4.648052 | 8.172247 | 148678160.0 | 21563.98 | 22.74092 | 6.819415 | 6598038.8 | 45491.89 | 4.657934 | 0.6604775 | 2368403.3 | 4.212975 | 0.6699816 | 2404895.2 | 4.219615 | 0.6743592 | 2421761.0 | 4.22265 | 3162.278 | 3.5 | 4.2011 | 6.376394 | 2378997.3 | 16402.62 | 4.214913 | 19869.18 | 4.29818 | 7.799384 | 63006342.3 | 9138.314 | 34.99282 | 6.724247 | 5299650.6 | 36539.82 | 4.562766 | 7.856512 | 71864096.5 | 10423.02 | 35.65241 | 6.732822 | 5405326.3 | 37268.43 | 4.571341 | 7.889893 | 77605573.8 | 11255.76 | 30.19277 | 6.766451 | 5840514.5 | 40268.95 | 4.60497 | 0.5802535 | 2097202.6 | 4.16016 | 0.5987092 | 2166959.2 | 4.17437 | 0.6093689 | 2207430.6 | 4.182406 | 3162.278 | 3.5 | 4.125829 | 6.018109 | 1042580.1 | 7188.34 | 3.856629 | 19869.18 | 4.29818 | 7.799384 | 63006342.3 | 9138.314 | 34.99282 | 6.437857 | 2740670.4 | 18896.26 | 4.276376 | 7.856512 | 71864096.5 | 10423.02 | 35.65241 | 6.446714 | 2797141.2 | 19285.62 | 4.285234 | 7.889893 | 77605573.8 | 11255.76 | 30.19277 | 6.480695 | 3024785.6 | 20855.17 | 4.319214 | 0.4553161 | 1498905.8 | 4.014293 | 0.4742834 | 1563149.8 | 4.03252 | 0.4854049 | 1600934.2 | 4.042893 | 3162.278 | 3.5 | 4.281158 | 6.330933 | 2142559.7 | 14772.44 | 4.169452 | 19869.18 | 4.29818 | 7.799384 | 63006342.3 | 9138.314 | 34.99282 | 6.738976 | 5482470.6 | 37800.32 | 4.577495 | 7.856512 | 71864096.5 | 10423.02 | 35.65241 | 6.446714 | 2797141.2 | 19285.62 | 4.285234 | 7.889893 | 77605573.8 | 11255.76 | 30.19277 | 6.480695 | 3024785.6 | 20855.17 | 4.319214 | 0.5860812 | 2075370.7 | 4.155615 | 0.6044555 | 2143640.3 | 4.169671 | 0.6150607 | 2183236.9 | 4.17762 | 3162.278 | 3.5 | 4.230653 | 6.308313 | 2033822.7 | 14022.72 | 4.146832 | 19869.18 | 4.29818 | 7.799384 | 63006342.3 | 9138.314 | 34.99282 | 6.697606 | 4984320.9 | 34365.7 | 4.536125 | 7.856512 | 71864096.5 | 10423.02 | 35.65241 | 6.706075 | 5082467.0 | 35042.39 | 4.544594 | 7.889893 | 77605573.8 | 11255.76 | 30.19277 | 6.739376 | 5487524.5 | 37835.16 | 4.577896 | 0.5686384 | 2013520.6 | 4.142475 | 0.5872412 | 2082350.0 | 4.157073 | 0.5980007 | 2122338.8 | 4.165334 | 3162.278 | 3.5 | 3.915384 | 6.482845 | 3039796.4 | 20958.67 | 4.321364 | 7.442879 | 27725485.4 | 4021.249 | 29.99534 | 6.704178 | 5060319.8 | 34889.69 | 4.542697 | 7.470651 | 29556367.0 | 4286.796 | 29.69303 | 6.712593 | 5159324.6 | 35572.31 | 4.551112 | 7.483583 | 30449713.7 | 4416.366 | 29.2033 | 6.718683 | 5232189.8 | 36074.69 | 4.557203 | 0.4762593 | 1720406.5 | 4.07415 | 0.4855136 | 1754720.2 | 4.082727 | 0.4898268 | 1770732.1 | 4.086672 | 3162.278 | 3.5 | 4.120725 | 6.361949 | 2301169.5 | 15866.01 | 4.200468 |  |  | 3162.278 | 3.5 | 3.99514 | 6.353943 | 2259140.8 | 15576.23 | 4.192462 |  |  | 3162.278 | 3.5 | 3.977465 | 6.422861 | 2647652.5 | 18254.93 | 4.26138
- AEROPUERTO | [7 empty] | 10000 | 4 | 4.263426 | 6.40861 | 2562181.4 | 17665.63 | 4.247129 | 62831.85 | 4.79818 | 8.235512 | 171993495.4 | 24945.59 | 17.84595 | 6.857702 | 7206129.6 | 49684.53 | 4.696221 | 8.262777 | 183137547.7 | 26561.9 | 18.33806 | 6.857975 | 7210656.9 | 49715.75 | 4.696494 | 8.25234 | 178788830.7 | 25931.17 | 19.30012 | 6.850661 | 7090234.0 | 48885.46 | 4.68918 | 0.6926305 | 2492578.2 | 4.235168 | 0.7003267 | 2522626.9 | 4.240372 | 0.6973937 | 2511159.0 | 4.238393 | 10000 | 4 | 4.257142 | 6.423355 | 2650668.2 | 18275.72 | 4.261875 | 62831.85 | 4.79818 | 7.948092 | 88734368.7 | 12869.86 | 34.74065 | 6.755176 | 5690840.5 | 39236.98 | 4.593696 | 7.988825 | 97459691.1 | 14135.36 | 36.70855 | 6.754161 | 5677553.0 | 39145.37 | 4.59268 | 7.974552 | 94308841.7 | 13678.37 | 31.73427 | 6.774418 | 5948641.6 | 41014.46 | 4.612937 | 0.6277015 | 2277374.4 | 4.195954 | 0.6403209 | 2325792.9 | 4.20509 | 0.6359202 | 2308881.5 | 4.201921 | 10000 | 4 | 4.178802 | 6.05898 | 1145459.5 | 7897.668 | 3.897499 | 62831.85 | 4.79818 | 7.948092 | 88734368.7 | 12869.86 | 34.74065 | 6.469578 | 2948342.6 | 20328.11 | 4.308097 | 7.988825 | 97459691.1 | 14135.36 | 36.70855 | 6.468718 | 2942509.6 | 20287.9 | 4.307237 | 7.974552 | 94308841.7 | 13678.37 | 31.73427 | 6.489049 | 3083538.2 | 21260.26 | 4.327568 | 0.5048237 | 1667129.0 | 4.060488 | 0.5184102 | 1713622.4 | 4.072434 | 0.5136516 | 1697320.7 | 4.068283 | 10000 | 4 | 4.334897 | 6.371958 | 2354820.9 | 16235.92 | 4.210477 | 62831.85 | 4.79818 | 7.948092 | 88734368.7 | 12869.86 | 34.74065 | 6.769711 | 5884519.3 | 40572.35 | 4.60823 | 7.988825 | 97459691.1 | 14135.36 | 36.70855 | 6.468718 | 2942509.6 | 20287.9 | 4.307237 | 7.974552 | 94308841.7 | 13678.37 | 31.73427 | 6.489049 | 3083538.2 | 21260.26 | 4.327568 | 0.633287 | 2251651.6 | 4.19102 | 0.6458241 | 2299001.5 | 4.200058 | 0.6414529 | 2282464.1 | 4.196923 | 10000 | 4 | 4.285375 | 6.349338 | 2235311.4 | 15411.94 | 4.187857 | 62831.85 | 4.79818 | 7.948092 | 88734368.7 | 12869.86 | 34.74065 | 6.728179 | 5347849.8 | 36872.14 | 4.566698 | 7.988825 | 97459691.1 | 14135.36 | 36.70855 | 6.727154 | 5335246.0 | 36785.24 | 4.565674 | 7.974552 | 94308841.7 | 13678.37 | 31.73427 | 6.74723 | 5587659.3 | 38525.57 | 4.585749 | 0.6165309 | 2191545.0 | 4.17927 | 0.6293052 | 2239525.2 | 4.188675 | 0.6248487 | 2222760.1 | 4.185412 | 10000 | 4 | 3.961031 | 6.519864 | 3310272.9 | 22823.54 | 4.358383 | 7.53861 | 34562876.2 | 5012.93 | 27.5272 | 6.74183 | 5518612.2 | 38049.51 | 4.580349 | 7.562342 | 36504157.6 | 5294.49 | 27.69137 | 6.74596 | 5571344.8 | 38413.08 | 4.584479 | 7.553256 | 35748387.2 | 5184.875 | 28.01511 | 6.741902 | 5519534.2 | 38055.86 | 4.580422 | 0.5081893 | 1839042.1 | 4.103111 | 0.5161052 | 1868564.9 | 4.110027 | 0.5130753 | 1857259.4 | 4.107392 | 10000 | 4 | 4.154098 | 6.406492 | 2549718.9 | 17579.7 | 4.245011 |  |  | 10000 | 4 | 4.024272 | 6.398463 | 2503010.9 | 17257.66 | 4.236982 |  |  | 10000 | 4 | 4.005653 | 6.464405 | 2913432.8 | 20087.42 | 4.302924
| MAC |  | Retenido Acumulado
| Mezcla | Retenido | [9 empty] | 0 | 5 | [40 empty] | 0 | 5 | [40 empty] | 0 | 5 | [40 empty] | 0 | 5 | [40 empty] | 0 | 5 | [40 empty] | 0 | 5 | [38 empty] | 0 | 5 | [7 empty] | 0 | 5 | [7 empty] | 0 | 5
3/4' | 100 | 0 | 0 | [8 empty] | 0 | 5 | [40 empty] | 0 | 5 | [40 empty] | 0 | 5 | [40 empty] | 0 | 5 | [40 empty] | 0 | 5 | [40 empty] | 0 | 5 | [38 empty] | 0 | 5 | [7 empty] | 0 | 5 | [7 empty] | 0 | 5
3/8' | 75 | 14 | 25
# 4 | 53 | 22 | 47
# 200 | 4.95 | 1.17 | 95.05
- MEZCLAS CON RAP
| SIN RAP |  | Retenido Acumulado
| Mezcla | Retenido
3/4' | 100 | 0 | 0
3/8' | 76 | 12 | 24
# 4 | 53 | 23 | 47
# 200 | 6 |  | 94
| 8% RAP |  | Retenido Acumulado
| Mezcla | Retenido
3/4' | 100 | 0 | 0
3/8' | 76 | 12 | 24
# 4 | 52 | 24 | 48
# 200 | 6 |  | 94
| 18%RAP |  | Retenido Acumulado
| Mezcla | Retenido
3/4' | 100 | 0 | 0
3/8' | 76 | 12 | 24
# 4 | 54 | 22 | 46
# 200 | 6 |  | 94
- MEZCLAS FONDEF 2
| SMA - A. Central |  | Retenido Acumulado
| Mezcla | Retenido
3/4' | 100 |  | 0
3/8' | 82 |  | 18
# 4 | 28 |  | 72
# 200 | 9 |  | 91
| SMA - A. del Maipo |  | Retenido Acumulado
| Mezcla | Retenido
3/4' | 100 |  | 0
3/8' | 78 |  | 22
# 4 | 25 |  | 75
# 200 | 5 |  | 95
| MDC - A. del Sol |  | Retenido Acumulado
| Mezcla | Retenido
3/4' | 100 |  | 0
3/8' | 77 |  | 23
# 4 | 22 |  | 78
# 200 | 6 |  | 94
| MDC - A. del Maipo |  | Retenido Acumulado
| Mezcla | Retenido
3/4' | 100 |  | 0
3/8' | 80 |  | 20
# 4 | 22 |  | 78
# 200 | 7 |  | 93

## Módulo 2
CA-24 AsfalChile
[26 empty] | G* |  |  | delta | [37 empty] | Stylink | [41 empty] | Stylink | [41 empty] | Stylink | [41 empty] | Stylink
[25 empty] | Parámetros | Original | HPDR | PAV | Original | HPDR | PAV | [12 empty] | VMA = | 18.34 | % | [21 empty] | G* |  |  | delta | [8 empty] | VMA = | 16.5 | % | [27 empty] | G* |  |  | delta | [9 empty] | VMA = | 21.19 | % | [26 empty] | G* |  |  | delta | [14 empty] | VMA = | 21.96 | % | [21 empty] | G* |  |  | delta | [14 empty] | VMA = | 18.28 | %
1) Metodo VTS para determinar la viscosidad según PG (ASTM D2493) | [7 empty] | Mezcla SMA A. Central |  |  |  |  | Va = | 3 | % | [9 empty] | A |  | -0.002894098 | -0.001752065 |  | 0.03228927 | 0.02837898 | [12 empty] | VFA = | 83.64231 | % |  |  |  | Mezcla SMA A. del Maipo |  |  |  |  | Va = | 3 | % | [9 empty] | Parámetros | Original | HPDR | PAV | Original | HPDR | PAV | [6 empty] | VFA = | 81.81818 | % | [9 empty] | Mezcla MDC - A. del Sol |  |  |  |  | Va = | 10 | % | [9 empty] | Parámetros | Original | HPDR | PAV | Original | HPDR | PAV | [7 empty] | VFA = | 52.80793 | % | [8 empty] | Mezcla MDC A. Del Maipo |  |  |  |  | Va = | 10 | % | [9 empty] | Parámetros | Original | HPDR | PAV | Original | HPDR | PAV | [12 empty] | VFA = | 54.46266 | % |  |  |  | Mezcla IV-A-12 A. Del Maipo |  |  |  |  | Va = | 4.7 | % | [9 empty] | Parámetros | Original | HPDR | PAV | Original | HPDR | PAV | [12 empty] | VFA = | 74.28884 | %
[8 empty] | PG76-28 |  |  |  |  | Vbeff | 15.34 | % | [9 empty] | B |  | -0.01744616 | -0.02092088 |  | 0.04481505 | 0.07642495 | [18 empty] | PG82-28 |  |  |  |  | Vbeff | 13.5 | % | [9 empty] | A |  | -0.0006027919 | -0.001260825 |  | 0.01776221 | 0.01161142 | [18 empty] | PG76-28 |  |  |  |  | Vbeff | 11.19 | % | [9 empty] | A |  | -0.002894098 | -0.002951641 |  | 0.03228928 | 0.02221183 | [18 empty] | PG82-28 |  |  |  |  | Vbeff | 11.96 | % | [9 empty] | A |  | -0.001779064 | -0.001550107 |  | 0.05321082 | 0.02665506 | [23 empty] | Vbeff | 13.58 | % | [9 empty] | A |  | -0.002762966 | -0.001148965 |  | 0.02516823 | 0.02651184
| Default Values from the Appendix | [12 empty] | *asfalto por ignición | [10 empty] | C |  | 0.5917308 | 0.5345192 |  | -1.059285 | -0.7434178 | [35 empty] | B |  | -0.01255411 | -0.01706745 |  | 0.02083634 | 0.06977017 | [35 empty] | B |  | -0.01744616 | -0.01378154 |  | 0.04481505 | 0.0611923 | [35 empty] | B |  | -0.01773028 | -0.02093747 |  | 0.14229 | 0.07925618 | [35 empty] | B |  | -0.01852366 | -0.02275826 |  | 0.04450199 | 0.05689602
| Binder Grade | A | VTS | TR °C | TR °R | η cpoise | η 10^6 poise | [17 empty] | D |  | 5.622462 | 5.95322 |  | -2.916203 | -3.900748 | [35 empty] | C |  | 0.5350216 | 0.4212643 |  | -0.9253867 | -0.3817414 | [35 empty] | C |  | 0.5917308 | 0.5273858 |  | -1.059284 | -0.6356306 | [35 empty] | C |  | 0.5622205 | 0.5195417 |  | -1.193692 | -0.6390976 | [35 empty] | C |  | 0.6111241 | 0.5208857 |  | -1.006603 | -0.5787261
| PG 64-22 | 10.98 | -3.68 | 60 | 519.67 | 4847355036.3 | 48.47355 | [17 empty] | E |  |  |  |  | 53.95035 | 49.16581 | [35 empty] | D |  | 5.719666 | 6.207551 |  | -3.146902 | -3.613894 | [35 empty] | D |  | 5.622462 | 5.898892 |  | -2.916203 | -3.765137 | [35 empty] | D |  | 5.770648 | 6.101899 |  | -3.754843 | -3.912593 | [35 empty] | D |  | 5.614697 | 6.023153 |  | -3.318474 | -4.001538
| PG 70-22 | 10.299 | -3.426 | 60 | 519.67 | 7649688904.0 | 76.49689 | [64 empty] | 55.76595 | 45.69617 | [40 empty] | 53.95039 | 49.13845 | [40 empty] | 53.28591 | 47.52084 | [40 empty] | 55.75223 | 47.9097
| PG 70-28 | 9.715 | -3.217 | 60 | 519.67 | 3289195529.1 | 32.89196 |  |  | sigmoidal | Modelo Witczak |  |  |  | Modelo Witsczak Modificado
| PG 82-22 | 9.209 | -3.019 | 60 | 519.67 | 17301084906.1 | 173.0108 | Frecuencia | log (fr) | [5 empty] | fr | log (fr) | ORIGINAL | [7 empty] | HDPR | [7 empty] | PAV | [7 empty] | ORIGINAL |  |  | HPDR |  |  | PAV |  |  | Frecuencia |  | sigmoidal | Modelo MEPDG | [5 empty] | ORIGINAL | [7 empty] | HDPR | [7 empty] | PAV | [7 empty] | ORIGINAL |  |  | HPDR |  |  | PAV |  |  | Frecuencia |  | sigmoidal | Modelo MEPDG | [5 empty] | ORIGINAL | [7 empty] | HDPR | [7 empty] | PAV | [7 empty] | ORIGINAL |  |  | HPDR |  |  | PAV |  |  | Frecuencia |  | sigmoidal | Modelo MEPDG | [5 empty] | ORIGINAL | [7 empty] | HDPR | [7 empty] | PAV | [7 empty] | ORIGINAL |  |  | HPDR |  |  | PAV |  |  | Frecuencia |  | sigmoidal | Modelo MEPDG | [5 empty] | ORIGINAL | [7 empty] | HDPR | [7 empty] | PAV | [7 empty] | ORIGINAL |  |  | HPDR |  |  | PAV |  |  | G | delta
*SUPUESTO | PG 64-16 | 11.375 | -3.822 | 60 | 519.67 | 7882546046.2 | 78.82546 | Hz |  | log(¦E*[MPa]¦) | log(¦E*[psi]¦) | ¦E*¦ [psi] | ¦E*¦[MPa] | log(¦E*[MPa]¦) | [rad/s] | - | log(¦G*¦[Pa]) | ¦G*¦ [Pa] | ¦G*¦ [psi] | delta [°] | log(¦E*[psi]¦) | ¦E*¦ [psi] | ¦E*¦[MPa] | log(¦E*[MPa]¦) | log(¦G*¦[Pa]) | ¦G*¦ [Pa] | ¦G*¦ [psi] | delta [°] | log(¦E*[psi]¦) | ¦E*¦ [psi] | ¦E*¦[MPa] | log(¦E*[MPa]¦) | log(¦G*¦[Pa]) | ¦G*¦ [Pa] | ¦G*¦ [psi] | delta [°] | log(¦E*[psi]¦) | ¦E*¦ [psi] | ¦E*¦[MPa] | log(¦E*[MPa]¦) | Pc HDPR | ¦E*¦mix | log(¦E*¦mix [MPa]) | Pc HDPR | ¦E*¦mix | log(¦E*¦mix [MPa]) | Pc PAV | ¦E*¦mix | log(¦E*¦mix [MPa]) | Hz |  | log(¦E*[MPa]¦) | log(¦E*[psi]¦) | ¦E*¦ [psi] | ¦E*¦[MPa] | log(¦E*[MPa]¦) | fr [rad/s] | log (fr) | log(¦G*¦[Pa]) | ¦G*¦ [Pa] | ¦G*¦ [psi] | delta [°] | log(¦E*[psi]¦) | ¦E*¦ [psi] | ¦E*¦[MPa] | log(¦E*[MPa]¦) | log(¦G*¦[Pa]) | ¦G*¦ [Pa] | ¦G*¦ [psi] | delta [°] | log(¦E*[psi]¦) | ¦E*¦ [psi] | ¦E*¦[MPa] | log(¦E*[MPa]¦) | log(¦G*¦[Pa]) | ¦G*¦ [Pa] | ¦G*¦ [psi] | delta [°] | log(¦E*[psi]¦) | ¦E*¦ [psi] | ¦E*¦[MPa] | log(¦E*[MPa]¦) | Pc HDPR | ¦E*¦mix | log(¦E*¦mix [MPa]) | Pc HDPR | ¦E*¦mix | log(¦E*¦mix [MPa]) | Pc PAV | ¦E*¦mix | log(¦E*¦mix [MPa]) | Hz |  | log(¦E*[MPa]¦) | log(¦E*[psi]¦) | ¦E*¦ [psi] | ¦E*¦[MPa] | log(¦E*[MPa]¦) | fr [rad/s] | log (fr) | log(¦G*¦[Pa]) | ¦G*¦ [Pa] | ¦G*¦ [psi] | delta [°] | log(¦E*[psi]¦) | ¦E*¦ [psi] | ¦E*¦[MPa] | log(¦E*[MPa]¦) | log(¦G*¦[Pa]) | ¦G*¦ [Pa] | ¦G*¦ [psi] | delta [°] | log(¦E*[psi]¦) | ¦E*¦ [psi] | ¦E*¦[MPa] | log(¦E*[MPa]¦) | log(¦G*¦[Pa]) | ¦G*¦ [Pa] | ¦G*¦ [psi] | delta [°] | log(¦E*[psi]¦) | ¦E*¦ [psi] | ¦E*¦[MPa] | log(¦E*[MPa]¦) | Pc HDPR | ¦E*¦mix | log(¦E*¦mix [MPa]) | Pc HDPR | ¦E*¦mix | log(¦E*¦mix [MPa]) | Pc PAV | ¦E*¦mix | log(¦E*¦mix [MPa]) | Hz |  | log(¦E*[MPa]¦) | log(¦E*[psi]¦) | ¦E*¦ [psi] | ¦E*¦[MPa] | log(¦E*[MPa]¦) | fr [rad/s] | log (fr) | log(¦G*¦[Pa]) | ¦G*¦ [Pa] | ¦G*¦ [psi] | delta [°] | log(¦E*[psi]¦) | ¦E*¦ [psi] | ¦E*¦[MPa] | log(¦E*[MPa]¦) | log(¦G*¦[Pa]) | ¦G*¦ [Pa] | ¦G*¦ [psi] | delta [°] | log(¦E*[psi]¦) | ¦E*¦ [psi] | ¦E*¦[MPa] | log(¦E*[MPa]¦) | log(¦G*¦[Pa]) | ¦G*¦ [Pa] | ¦G*¦ [psi] | delta [°] | log(¦E*[psi]¦) | ¦E*¦ [psi] | ¦E*¦[MPa] | log(¦E*[MPa]¦) | Pc HDPR | ¦E*¦mix | log(¦E*¦mix [MPa]) | Pc HDPR | ¦E*¦mix | log(¦E*¦mix [MPa]) | Pc PAV | ¦E*¦mix | log(¦E*¦mix [MPa]) | Hz |  | log(¦E*[MPa]¦) | log(¦E*[psi]¦) | ¦E*¦ [psi] | ¦E*¦[MPa] | log(¦E*[MPa]¦) | fr [rad/s] | log (fr) | log(¦G*¦[Pa]) | ¦G*¦ [Pa] | ¦G*¦ [psi] | delta [°] | log(¦E*[psi]¦) | ¦E*¦ [psi] | ¦E*¦[MPa] | log(¦E*[MPa]¦) | log(¦G*¦[Pa]) | ¦G*¦ [Pa] | ¦G*¦ [psi] | delta [°] | log(¦E*[psi]¦) | ¦E*¦ [psi] | ¦E*¦[MPa] | log(¦E*[MPa]¦) | log(¦G*¦[Pa]) | ¦G*¦ [Pa] | ¦G*¦ [psi] | delta [°] | log(¦E*[psi]¦) | ¦E*¦ [psi] | ¦E*¦[MPa] | log(¦E*[MPa]¦) | Pc HDPR | ¦E*¦mix | log(¦E*¦mix [MPa]) | Pc HDPR | ¦E*¦mix | log(¦E*¦mix [MPa]) | Pc PAV | ¦E*¦mix | log(¦E*¦mix [MPa]) | R2 70-22 M3 | R2 64-22
| PG 76-28 | 9.2 | -3.024 | 60 | 519.67 | 5240867512.8 | 52.40868 | 0.0001 | -4 | 2.284593 | 4.739375 | 54875.05 | 378.3503 | 2.577894 | 0.0006283185 | -3.20182 | 3.54237 | 3486.344 | 0.5056523 | 56.16666 | 4.998374 | 99626.23 | 686.8989 | 2.836893 | 3.64399 | 4405.445 | 0.638957 | 54.35057 | 5.043338 | 110493.7 | 761.8276 | 2.881857 | 4.084821 | 12156.86 | 1.763207 | 54.508 | 5.210642 | 162421 | 1119.854 | 3.049161 | 0.01025585 | 35181.55 | 2.384834 | 0.0107321 | 36816.75 | 2.404565 | 0.01370206 | 47018.02 | 2.510783 | 0.0001 | -4 | 2.304512 | 4.806384 | 64030.13 | 441.4723 | 2.644904 | 0.0006283185 | -3.20182 | 3.789014 | 6151.969 | 0.8922693 | 59.46041 | 5.082044 | 120793.5 | 832.8425 | 2.920563 | 3.897709 | 7901.494 | 1.146017 | 57.53783 | 5.131958 | 135505.7 | 934.2796 | 2.970477 | 4.725154 | 53107.28 | 7.702574 | 52.28391 | 5.502332 | 317930.7 | 2192.056 | 3.340852 | 0.01166594 | 40925.58 | 2.450514 | 0.01240292 | 43513.87 | 2.477147 | 0.02579735 | 90582.99 | 2.795566 | 0.0001 | -4 | 1.908858 | 4.556652 | 36028.98 | 248.4112 | 2.395171 | 0.0006283185 | -3.20182 | 3.54237 | 3486.344 | 0.5056523 | 56.16669 | 4.80371 | 63637.02 | 438.7619 | 2.642229 | 3.64399 | 4405.445 | 0.638957 | 54.35061 | 4.849257 | 70673.55 | 487.2771 | 2.687776 | 4.165899 | 14652.06 | 2.125105 | 55.00329 | 5.049272 | 112014 | 772.3096 | 2.887791 | 0.009634997 | 31895.78 | 2.342252 | 0.009862426 | 32649.56 | 2.352396 | 0.01218 | 40331.75 | 2.444166 | 0.0001 | -4 | 2.09878 | 4.544608 | 35043.52 | 241.6167 | 2.383127 | 0.0006283185 | -3.20182 | 3.739865 | 5493.706 | 0.7967961 | 55.79679 | 4.853699 | 71400.11 | 492.2866 | 2.692218 | 3.847151 | 7033.16 | 1.020076 | 53.99267 | 4.903815 | 80133.66 | 552.5024 | 2.742334 | 4.274657 | 18821.6 | 2.729847 | 53.6963 | 5.078047 | 119687 | 825.2128 | 2.916566 | 0.01012056 | 33177.83 | 2.359367 | 0.01048479 | 34373.31 | 2.37474 | 0.01301416 | 42676.32 | 2.468706 | 0.0001 | -4 | 2.056261 | 4.818523 | 65845.02 | 453.9856 | 2.657042 | 0.0006283185 | -3.20182 | 3.459538 | 2880.964 | 0.4178492 | 59.15511 | 4.939914 | 87079.04 | 600.3891 | 2.778433 | 3.558781 | 3620.605 | 0.5251253 | 57.2424 | 4.983525 | 96277.62 | 663.8111 | 2.822044 | 4.159774 | 14446.88 | 2.095347 | 55.70775 | 5.224012 | 167498.9 | 1154.864 | 3.062531 | 0.009934046 | 34101.08 | 2.371287 | 0.01022542 | 35102.45 | 2.383857 | 0.01395192 | 47911.52 | 2.518959 | 1.028687 | 0.9676662
| PG 82-28 | 8.75 | -2.856 | 60 | 519.67 | 7246225972.4 | 72.46226 | 0.001 | -3 | 2.447781 | 5.032941 | 107880 | 743.8066 | 2.87146 | 0.006283185 | -2.20182 | 4.183765 | 15267.41 | 2.214354 | 58.4576 | 5.229362 | 169575 | 1169.179 | 3.067881 | 4.265891 | 18445.51 | 2.675299 | 55.51641 | 5.27867 | 189963.4 | 1309.752 | 3.117189 | 4.693582 | 49383.54 | 7.16249 | 54.00166 | 5.46939 | 294706.8 | 2031.933 | 3.307909 | 0.01472927 | 50547.13 | 2.542216 | 0.0157898 | 54190.63 | 2.572443 | 0.02395134 | 82242.12 | 2.753613 | 0.001 | -3 | 2.458039 | 5.098258 | 125388.5 | 864.5236 | 2.936777 | 0.006283185 | -2.20182 | 4.400831 | 25166.97 | 3.650167 | 61.49777 | 5.312478 | 205342.3 | 1415.786 | 3.150998 | 4.487217 | 30705.57 | 4.453474 | 58.40363 | 5.364765 | 231614 | 1596.923 | 3.203284 | 5.210718 | 162449.4 | 23.56133 | 51.33077 | 5.722204 | 527477.6 | 3636.832 | 3.560723 | 0.01843042 | 64688.81 | 2.649348 | 0.02005796 | 70408.23 | 2.686143 | 0.04544025 | 159693.9 | 3.041808 | 0.001 | -3 | 2.125296 | 4.850746 | 70916.31 | 488.9509 | 2.689265 | 0.006283185 | -2.20182 | 4.183765 | 15267.41 | 2.214354 | 58.45763 | 5.038018 | 109148.5 | 752.5527 | 2.876537 | 4.265891 | 18445.51 | 2.675299 | 55.51644 | 5.087883 | 122428.6 | 844.1155 | 2.926402 | 4.702378 | 50393.85 | 7.309023 | 54.21592 | 5.283651 | 192154.8 | 1324.861 | 3.12217 | 0.01230858 | 40758.01 | 2.448732 | 0.01295716 | 42908.21 | 2.47106 | 0.01847893 | 61219.31 | 2.625408 | 0.001 | -3 | 2.300207 | 4.83771 | 68819.32 | 474.4927 | 2.67623 | 0.006283185 | -2.20182 | 4.3798 | 23977.3 | 3.47762 | 58.43834 | 5.095939 | 124720.9 | 859.9206 | 2.934458 | 4.465774 | 29226.29 | 4.238923 | 55.49812 | 5.148917 | 140902 | 971.4854 | 2.987436 | 4.873003 | 74645.33 | 10.82641 | 52.81778 | 5.344069 | 220835.8 | 1522.61 | 3.182589 | 0.01400911 | 45942.92 | 2.500738 | 0.01496947 | 49096.22 | 2.529567 | 0.02187937 | 71792.44 | 2.694598 | 0.001 | -3 | 2.257859 | 5.11869 | 131428.8 | 906.1698 | 2.95721 | 0.006283185 | -2.20182 | 4.127776 | 13420.72 | 1.946515 | 61.3838 | 5.181174 | 151765.7 | 1046.388 | 3.019693 | 4.208802 | 16173.43 | 2.345762 | 58.29539 | 5.230299 | 169941.2 | 1171.704 | 3.068818 | 4.778188 | 60005.13 | 8.703024 | 53.93047 | 5.502613 | 318136 | 2193.471 | 3.341132 | 0.01363247 | 46813.32 | 2.508889 | 0.01447716 | 49717.3 | 2.535027 | 0.02486742 | 85454.51 | 2.770254 | 1.01963 | 0.9496868
2) Granulometría | [7 empty] | 0.01 | -2 | 2.687458 | 5.311539 | 204898.6 | 1412.727 | 3.150058 | 0.06283185 | -1.20182 | 4.82682 | 67115.09 | 9.734239 | 59.84323 | 5.494337 | 312130.8 | 2152.067 | 3.332856 | 4.891133 | 77827.44 | 11.28794 | 55.91467 | 5.544751 | 350551.1 | 2416.966 | 3.38327 | 5.283648 | 192153.2 | 27.86952 | 52.70658 | 5.738209 | 547278.7 | 3773.355 | 3.576728 | 0.02808197 | 96442.88 | 2.822789 | 0.02985318 | 102538 | 2.849404 | 0.04749043 | 163242.6 | 3.051353 | 0.01 | -2 | 2.691182 | 5.372953 | 236022.1 | 1627.316 | 3.211472 | 0.06283185 | -1.20182 | 4.993053 | 98413.08 | 14.27364 | 62.30222 | 5.56272 | 365358.8 | 2519.061 | 3.401239 | 5.05958 | 114704.4 | 16.6365 | 58.21224 | 5.614217 | 411355.6 | 2836.198 | 3.452737 | 5.678804 | 477313.5 | 69.2286 | 49.39116 | 5.938897 | 868755.4 | 5989.86 | 3.777417 | 0.03505404 | 123139.6 | 2.928917 | 0.03792144 | 133228.8 | 2.963117 | 0.08007744 | 281781 | 3.288431 | 0.01 | -2 | 2.369143 | 5.129846 | 134848.3 | 929.7468 | 2.968365 | 0.06283185 | -1.20182 | 4.82682 | 67115.09 | 9.734239 | 59.84326 | 5.306532 | 202550 | 1396.534 | 3.145051 | 4.891133 | 77827.44 | 11.28794 | 55.91471 | 5.357461 | 227751.4 | 1570.292 | 3.19598 | 5.250287 | 177945.6 | 25.80887 | 52.6855 | 5.538436 | 345490.8 | 2382.076 | 3.376956 | 0.02090461 | 69266.01 | 2.679039 | 0.02234856 | 74056.76 | 2.708084 | 0.03338724 | 110699.2 | 2.882664 | 0.01 | -2 | 2.547505 | 5.115869 | 130577.7 | 900.3017 | 2.954388 | 0.06283185 | -1.20182 | 5.005743 | 101331.1 | 14.69686 | 59.86865 | 5.362214 | 230257.6 | 1587.571 | 3.200733 | 5.072439 | 118151.5 | 17.13646 | 55.93843 | 5.41455 | 259746.9 | 1790.893 | 3.25307 | 5.449952 | 281807.3 | 40.87276 | 51.21801 | 5.612855 | 410067.2 | 2827.315 | 3.451374 | 0.02522632 | 82790.53 | 2.7565 | 0.02716479 | 89161.69 | 2.788697 | 0.04219433 | 138591.4 | 2.980255 | 0.01 | -2 | 2.508484 | 5.403554 | 253252.4 | 1746.115 | 3.242073 | 0.06283185 | -1.20182 | 4.794397 | 62286.89 | 9.033966 | 62.35524 | 5.46187 | 289647.7 | 1997.052 | 3.300389 | 4.858277 | 72156.79 | 10.46548 | 58.26178 | 5.512942 | 325793.2 | 2246.266 | 3.351461 | 5.366265 | 232415.4 | 33.70907 | 51.83948 | 5.781957 | 605281.6 | 4173.271 | 3.620477 | 0.02531338 | 86989.02 | 2.777984 | 0.0271745 | 93393.63 | 2.808836 | 0.04939489 | 169926.4 | 3.06878 | 1.013324 | 0.9343526
[8 empty] | 0.5 | -0.30103 | 3.229766 | 5.721297 | 526376.5 | 3629.24 | 3.559816 | 3.141593 | 0.4971499 | 5.876975 | 753312.7 | 109.259 | 57.09207 | 5.970931 | 935256.6 | 6448.37 | 3.80945 | 5.911973 | 816531.6 | 118.4281 | 52.24623 | 6.013508 | 1031592.0 | 7112.579 | 3.852027 | 6.21357 | 1635196.1 | 237.1656 | 47.05394 | 6.167754 | 1471480.5 | 10145.5 | 4.006274 | 0.1059588 | 364750.4 | 3.400515 | 0.1013207 | 348962.8 | 3.381298 | 0.1438584 | 496186.2 | 3.534164 | 0.5 | -0.30103 | 3.237499 | 5.772962 | 592873.6 | 4087.722 | 3.611481 | 3.141593 | 0.4971499 | 5.94706 | 885238.4 | 128.3932 | 58.98271 | 5.996692 | 992410.9 | 6842.435 | 3.835211 | 5.982475 | 960451.2 | 139.3019 | 53.97639 | 6.038996 | 1093946.4 | 7542.498 | 3.877515 | 6.412609 | 2585883.3 | 375.0513 | 43.81445 | 6.269237 | 1858819.2 | 12816.11 | 4.107756 | 0.1102321 | 388288.6 | 3.427674 | 0.1149068 | 404818.1 | 3.445779 | 0.1868106 | 659705.3 | 3.657869 | 0.5 | -0.30103 | 2.812223 | 5.54034 | 347008.5 | 2392.54 | 3.378859 | 3.141593 | 0.4971499 | 5.876975 | 753312.7 | 109.259 | 57.09211 | 5.789173 | 615422.4 | 4243.19 | 3.627692 | 5.911973 | 816531.6 | 118.4281 | 52.24626 | 5.832131 | 679408.7 | 4684.36 | 3.67065 | 6.157313 | 1436524.1 | 208.3506 | 47.11839 | 5.96533 | 923273.7 | 6365.75 | 3.80385 | 0.07091554 | 235493.3 | 3.210498 | 0.07398146 | 245702.8 | 3.228929 | 0.09928449 | 330043.2 | 3.35709 | 0.5 | -0.30103 | 3.025765 | 5.52498 | 334949.7 | 2309.398 | 3.363499 | 3.141593 | 0.4971499 | 6.009767 | 1022743.5 | 148.3367 | 55.88858 | 5.82807 | 673085.5 | 4640.763 | 3.666589 | 6.045555 | 1110593.7 | 161.0783 | 51.14489 | 5.870437 | 742056.1 | 5116.298 | 3.708956 | 6.354823 | 2263722.8 | 328.3258 | 45.4291 | 6.029077 | 1069244.8 | 7372.186 | 3.867596 | 0.08302699 | 273152.1 | 3.274924 | 0.08667189 | 285182.1 | 3.293641 | 0.1248763 | 411456.1 | 3.452843 | 0.5 | -0.30103 | 3.003576 | 5.822525 | 664546.6 | 4581.889 | 3.661045 | 3.141593 | 0.4971499 | 5.878593 | 756123.1 | 109.6666 | 58.85624 | 5.967915 | 928785.5 | 6403.753 | 3.806435 | 5.9136 | 819596.1 | 118.8726 | 53.86066 | 6.011453 | 1026723.4 | 7079.012 | 3.849973 | 6.276345 | 1889492.1 | 274.0482 | 45.78591 | 6.211065 | 1625790.3 | 11209.43 | 4.049584 | 0.09174326 | 316103.1 | 3.338348 | 0.09565424 | 329623.2 | 3.356537 | 0.1459457 | 503788.6 | 3.540767 | 1.005955 | 0.9151223
- FONDEF | [7 empty] | 1 | 0 | 3.329593 | 5.783714 | 607734.3 | 4190.182 | 3.622233 | 6.283185 | 0.7981799 | 6.052442 | 1128345.6 | 163.653 | 55.85215 | 6.051276 | 1125319.5 | 7758.808 | 3.889795 | 6.082183 | 1208322.4 | 175.2527 | 50.98373 | 6.091322 | 1234019.1 | 8508.266 | 3.929841 | 6.365643 | 2320826.9 | 336.6081 | 45.62907 | 6.235127 | 1718410.8 | 11848.03 | 4.073646 | 0.1335736 | 460069.3 | 3.501342 | 0.123712 | 426407.6 | 3.468344 | 0.1705626 | 588825 | 3.608505 | 1 | 0 | 3.339425 | 5.83348 | 681522.8 | 4698.936 | 3.672 | 6.283185 | 0.7981799 | 6.10839 | 1283481.2 | 186.1536 | 57.71303 | 6.070265 | 1175613.7 | 8105.574 | 3.908784 | 6.138405 | 1375324.3 | 199.4743 | 52.6824 | 6.110039 | 1288365.6 | 8882.972 | 3.948558 | 6.532281 | 3406282.9 | 494.0405 | 42.60862 | 6.320171 | 2090119.7 | 14410.87 | 4.15869 | 0.1329766 | 468758.8 | 3.509469 | 0.1376315 | 485242.4 | 3.524478 | 0.2122196 | 750077.7 | 3.713625 | 1 | 0 | 2.88997 | 5.60287 | 400746.4 | 2763.05 | 3.441389 | 6.283185 | 0.7981799 | 6.052442 | 1128345.6 | 163.653 | 55.85219 | 5.87053 | 742215.6 | 5117.399 | 3.709049 | 6.082183 | 1208322.4 | 175.2527 | 50.98377 | 5.910925 | 814564.4 | 5616.226 | 3.749445 | 6.30956 | 2039669.1 | 295.8295 | 45.76837 | 6.033998 | 1081427.8 | 7456.185 | 3.872517 | 0.08761065 | 291113.9 | 3.302582 | 0.09078491 | 301696.2 | 3.318089 | 0.1187665 | 395079.4 | 3.435204 | 1 | 0 | 3.110321 | 5.587298 | 386632.5 | 2665.738 | 3.425818 | 6.283185 | 0.7981799 | 6.176849 | 1502618.5 | 217.9368 | 54.36075 | 5.90584 | 805081 | 5550.84 | 3.744359 | 6.207201 | 1611390.3 | 233.7128 | 49.62233 | 5.945474 | 882011.2 | 6081.255 | 3.783993 | 6.502459 | 3180232.6 | 461.2546 | 44.04185 | 6.093116 | 1239128.1 | 8543.491 | 3.931635 | 0.1013586 | 333685.6 | 3.361857 | 0.1050638 | 345930 | 3.377507 | 0.1478805 | 487651.9 | 3.526629 | 1 | 0 | 3.092607 | 5.886346 | 769744 | 5307.2 | 3.724865 | 6.283185 | 0.7981799 | 6.059503 | 1146839.6 | 166.3353 | 57.50777 | 6.052927 | 1129605.9 | 7788.362 | 3.891446 | 6.089278 | 1228225.4 | 178.1394 | 52.49504 | 6.093866 | 1241268.9 | 8558.251 | 3.932385 | 6.42383 | 2653566.9 | 384.868 | 44.38674 | 6.276998 | 1892332.7 | 13047.18 | 4.115517 | 0.1136503 | 391879.5 | 3.431672 | 0.1176768 | 405819.1 | 3.446852 | 0.1720928 | 594572 | 3.612724 | 1.004914 | 0.9128338
[8 empty] | 1.5 | 0.1760913 | 3.386673 | 5.818725 | 658757.1 | 4541.972 | 3.657244 | 9.424778 | 0.9742711 | 6.153089 | 1422619.0 | 206.3338 | 55.03412 | 6.096942 | 1250093.3 | 8619.093 | 3.935462 | 6.179732 | 1512625.9 | 219.3882 | 50.17424 | 6.135391 | 1365811.3 | 9416.941 | 3.97391 | 6.452508 | 2834705.2 | 411.14 | 44.75601 | 6.272896 | 1874545.5 | 12924.54 | 4.111415 | 0.1526121 | 525822.3 | 3.559358 | 0.1384183 | 477334.7 | 3.517342 | 0.1875311 | 647780 | 3.649947 | 1.5 | 0.1760913 | 3.397744 | 5.867379 | 736850 | 5080.404 | 3.705898 | 9.424778 | 0.9742711 | 6.201596 | 1590726.6 | 230.7158 | 56.87977 | 6.112407 | 1295408.4 | 8931.53 | 3.950926 | 6.228449 | 1692187.7 | 245.4315 | 51.8569 | 6.150602 | 1414495.9 | 9752.61 | 3.989121 | 6.60061 | 3986666.0 | 578.2181 | 41.88789 | 6.348711 | 2232088.0 | 15389.71 | 4.18723 | 0.1478865 | 521574.4 | 3.555835 | 0.1524351 | 537697.1 | 3.569057 | 0.2278307 | 805686.3 | 3.744685 | 1.5 | 0.1760913 | 2.934874 | 5.637944 | 434454.4 | 2995.459 | 3.476463 | 9.424778 | 0.9742711 | 6.153089 | 1422619.0 | 206.3338 | 55.03416 | 5.916774 | 825607.6 | 5692.367 | 3.755293 | 6.179732 | 1512625.9 | 219.3882 | 50.17427 | 5.955552 | 902718.1 | 6224.024 | 3.794071 | 6.396898 | 2494007.0 | 361.7258 | 44.94345 | 6.072648 | 1182082.5 | 8150.175 | 3.911167 | 0.09878781 | 328386.3 | 3.354904 | 0.1019588 | 338965.6 | 3.368675 | 0.1314124 | 437341.4 | 3.47934 | 1.5 | 0.1760913 | 3.158909 | 5.622255 | 419039.2 | 2889.175 | 3.460774 | 9.424778 | 0.9742711 | 6.272767 | 1873990.1 | 271.7998 | 53.38873 | 5.949953 | 891154.8 | 6144.298 | 3.788472 | 6.299928 | 1994933.5 | 289.3412 | 48.67414 | 5.987897 | 972516.9 | 6705.271 | 3.826416 | 6.586766 | 3861584.2 | 560.0765 | 43.19959 | 6.128885 | 1345503.8 | 9276.926 | 3.967404 | 0.1134885 | 373782 | 3.411138 | 0.1171518 | 385898.1 | 3.424992 | 0.1625508 | 536309.3 | 3.567935 | 1.5 | 0.1760913 | 3.143976 | 5.922145 | 835882.3 | 5763.208 | 3.760664 | 9.424778 | 0.9742711 | 6.163273 | 1456374.4 | 211.2296 | 56.62814 | 6.101193 | 1262388.5 | 8703.866 | 3.939712 | 6.18996 | 1548674.3 | 224.6166 | 51.62749 | 6.140484 | 1381923.0 | 9528.027 | 3.979003 | 6.507972 | 3220861.4 | 467.1473 | 43.53829 | 6.313854 | 2059936.4 | 14202.77 | 4.152373 | 0.1282329 | 442380.9 | 3.484316 | 0.1322377 | 456258.6 | 3.49773 | 0.188625 | 652058.2 | 3.652806 | 1.00433 | 0.9116933
| SMA - A. Central |  | Retenido Acumulado |  |  |  |  | 2 | 0.30103 | 3.426375 | 5.842894 | 696456.2 | 4801.898 | 3.681413 | 12.56637 | 1.09921 | 6.223541 | 1673174.4 | 242.6739 | 54.41563 | 6.128666 | 1344825.3 | 9272.248 | 3.967185 | 6.247975 | 1770006.0 | 256.7181 | 49.5716 | 6.165935 | 1465327.2 | 10103.08 | 4.004454 | 6.513164 | 3259595.0 | 472.7651 | 44.12276 | 6.298919 | 1990300.2 | 13722.64 | 4.137438 | 0.1675541 | 577444.6 | 3.600029 | 0.1495737 | 515998.6 | 3.551168 | 0.2001396 | 691633.6 | 3.678395 | 2 | 0.30103 | 3.438303 | 5.89076 | 777605.8 | 5361.406 | 3.729279 | 12.56637 | 1.09921 | 6.267193 | 1850091.3 | 268.3335 | 56.24963 | 6.141859 | 1386305.8 | 9558.246 | 3.980378 | 6.291798 | 1957934.1 | 283.9748 | 51.24234 | 6.178893 | 1509707.1 | 10409.07 | 4.017412 | 6.648312 | 4449508.7 | 645.3478 | 41.37211 | 6.368382 | 2335510.6 | 16102.78 | 4.206901 | 0.1592022 | 561693 | 3.588018 | 0.1636266 | 577387.4 | 3.599986 | 0.2392033 | 846238.4 | 3.766012 | 2 | 0.30103 | 2.966425 | 5.662156 | 459363.1 | 3167.199 | 3.500675 | 12.56637 | 1.09921 | 6.223541 | 1673174.4 | 242.6739 | 54.41566 | 5.948899 | 888994.9 | 6129.406 | 3.787418 | 6.247975 | 1770006.0 | 256.7181 | 49.57163 | 5.986484 | 969358.1 | 6683.491 | 3.825003 | 6.458028 | 2870964.4 | 416.3989 | 44.34547 | 6.099338 | 1257008.0 | 8666.769 | 3.937857 | 0.1073746 | 357039.8 | 3.391236 | 0.1105067 | 367495.4 | 3.403771 | 0.1409424 | 469214.5 | 3.509891 | 2 | 0.30103 | 3.192895 | 5.646385 | 442980.9 | 3054.247 | 3.484904 | 12.56637 | 1.09921 | 6.33997 | 2187611.4 | 317.2868 | 52.6717 | 5.98055 | 956203.4 | 6592.793 | 3.819069 | 6.364861 | 2316651.9 | 336.0026 | 47.98292 | 6.01726 | 1040542.5 | 7174.291 | 3.855779 | 6.645627 | 4422085.5 | 641.3704 | 42.59206 | 6.153475 | 1423886.5 | 9817.356 | 3.991995 | 0.1227433 | 404397.4 | 3.445327 | 0.1263361 | 416287.5 | 3.457912 | 0.173483 | 572602.2 | 3.596372 | 2 | 0.30103 | 3.180001 | 5.946857 | 884824.5 | 6100.652 | 3.785376 | 12.56637 | 1.09921 | 6.235918 | 1721543.1 | 249.6892 | 55.96619 | 6.134701 | 1363643.7 | 9401.996 | 3.97322 | 6.2604 | 1821377.7 | 264.169 | 50.98414 | 6.172773 | 1488581.8 | 10263.41 | 4.011292 | 6.566692 | 3687157.5 | 534.7779 | 42.92618 | 6.339211 | 2183788.3 | 15056.7 | 4.17773 | 0.139387 | 481042.1 | 3.520702 | 0.1433283 | 494710 | 3.53287 | 0.2008754 | 694700 | 3.680316 | 1.003926 | 0.9109809
| Mezcla | Retenido | [5 empty] | 2.5 | 0.39794 | 3.456642 | 5.861256 | 726534.7 | 5009.282 | 3.699775 | 15.70796 | 1.19612 | 6.277617 | 1895034.4 | 274.852 | 53.91562 | 6.152857 | 1421859.8 | 9803.382 | 3.991376 | 6.30033 | 1996777.9 | 289.6087 | 49.08949 | 6.189187 | 1545919.5 | 10658.74 | 4.027706 | 6.559639 | 3627763.3 | 526.1635 | 43.62531 | 6.318647 | 2082795.0 | 14360.37 | 4.157166 | 0.1800192 | 620519.7 | 3.631275 | 0.1586336 | 547421.3 | 3.576841 | 0.2102274 | 726749.5 | 3.699904 | 2.5 | 0.39794 | 3.469215 | 5.908512 | 810051.1 | 5585.108 | 3.747032 | 15.70796 | 1.19612 | 6.317766 | 2078574.5 | 301.4723 | 55.73932 | 6.164431 | 1460263.6 | 10068.17 | 4.00295 | 6.340624 | 2190904.8 | 317.7644 | 50.74994 | 6.200542 | 1586873.4 | 10941.11 | 4.039061 | 6.684857 | 4840131.9 | 702.003 | 40.97053 | 6.383303 | 2417143.9 | 16665.63 | 4.221822 | 0.168404 | 594339.7 | 3.612554 | 0.172702 | 609595.2 | 3.623561 | 0.2481773 | 878263.5 | 3.782144 | 2.5 | 0.39794 | 2.9907 | 5.680552 | 479238.5 | 3304.235 | 3.519071 | 15.70796 | 1.19612 | 6.277617 | 1895034.4 | 274.852 | 53.91566 | 5.973398 | 940584.1 | 6485.101 | 3.811917 | 6.30033 | 1996777.9 | 289.6087 | 49.08952 | 6.010033 | 1023370.8 | 7055.896 | 3.848552 | 6.50494 | 3198455.1 | 463.8975 | 43.87568 | 6.119604 | 1317054.1 | 9080.772 | 3.958123 | 0.1144162 | 380549.5 | 3.41893 | 0.1174946 | 390831 | 3.430508 | 0.1486486 | 495003.9 | 3.533128 | 2.5 | 0.39794 | 3.218944 | 5.664719 | 462081.5 | 3185.941 | 3.503238 | 15.70796 | 1.19612 | 6.391595 | 2463740.5 | 357.336 | 52.10316 | 6.003851 | 1008906.5 | 6956.168 | 3.84237 | 6.41472 | 2598483.7 | 376.8789 | 47.43926 | 6.039585 | 1095431.4 | 7552.737 | 3.878104 | 6.690725 | 4905967.3 | 711.5517 | 42.11674 | 6.172088 | 1486238.3 | 10247.26 | 4.010608 | 0.1302966 | 429398.4 | 3.47138 | 0.1338087 | 441027.9 | 3.482985 | 0.1822505 | 601730.4 | 3.617921 | 2.5 | 0.39794 | 3.207666 | 5.965633 | 923916.2 | 6370.181 | 3.804152 | 15.70796 | 1.19612 | 6.291681 | 1957408.5 | 283.8986 | 55.43236 | 6.160242 | 1446244.4 | 9971.508 | 3.998761 | 6.314445 | 2062742.4 | 299.176 | 50.47046 | 6.197342 | 1575224.0 | 10860.79 | 4.035861 | 6.611668 | 4089480.5 | 593.1301 | 42.44703 | 6.358416 | 2282528.7 | 15737.49 | 4.196935 | 0.148501 | 512653.3 | 3.548343 | 0.1523627 | 526053.4 | 3.559549 | 0.2106587 | 728782.1 | 3.701117 | 1.003618 | 0.9104873
3/4' | 100 |  | 0 |  |  |  |  | 3 | 0.4771213 | 3.480997 | 5.876011 | 751642.1 | 5182.392 | 3.71453 | 18.84956 | 1.275301 | 6.321418 | 2096128.2 | 304.0182 | 53.49476 | 6.172339 | 1487097.5 | 10253.18 | 4.010859 | 6.34272 | 2201504.5 | 319.3018 | 48.68686 | 6.207888 | 1613943.8 | 11127.75 | 4.046408 | 6.597233 | 3955788.7 | 573.7397 | 43.21568 | 6.334463 | 2160045.3 | 14892.99 | 4.172982 | 0.1907992 | 657777.7 | 3.656598 | 0.1662957 | 574011.1 | 3.597439 | 0.2186592 | 756121.6 | 3.717111 | 3 | 0.4771213 | 3.494081 | 5.922771 | 837087 | 5771.514 | 3.76129 | 18.84956 | 1.275301 | 6.358884 | 2284987.1 | 331.41 | 55.30879 | 6.182689 | 1522962.8 | 10500.46 | 4.021208 | 6.380312 | 2400555.4 | 348.1718 | 50.33786 | 6.218033 | 1652087.5 | 11390.75 | 4.056552 | 6.714416 | 5181028.8 | 751.4461 | 40.64193 | 6.395272 | 2484690.7 | 17131.35 | 4.233791 | 0.1761982 | 622008.2 | 3.632315 | 0.1803724 | 636832.3 | 3.642544 | 0.2556001 | 904770.1 | 3.795057 | 3 | 0.4771213 | 3.010398 | 5.695333 | 495830.3 | 3418.631 | 3.533852 | 18.84956 | 1.275301 | 6.321418 | 2096128.2 | 304.0182 | 53.4948 | 5.993128 | 984302.3 | 6786.528 | 3.831648 | 6.34272 | 2201504.5 | 319.3018 | 48.6869 | 6.028974 | 1068990.1 | 7370.43 | 3.867493 | 6.542931 | 3490851.8 | 506.3062 | 43.48866 | 6.13587 | 1367319.5 | 9427.34 | 3.974389 | 0.1204183 | 400597.6 | 3.441228 | 0.1234364 | 410681.9 | 3.452025 | 0.1551454 | 516756.5 | 3.551805 | 3 | 0.4771213 | 3.240011 | 5.67945 | 478024.4 | 3295.864 | 3.517969 | 18.84956 | 1.275301 | 6.433443 | 2712956.9 | 393.4818 | 51.63232 | 6.022594 | 1053400.5 | 7262.943 | 3.861113 | 6.455122 | 2851820.2 | 413.6223 | 46.99182 | 6.057521 | 1141617.4 | 7871.178 | 3.89604 | 6.727203 | 5335841.1 | 773.8997 | 41.72658 | 6.186993 | 1538129.3 | 10605.03 | 4.025512 | 0.1367117 | 450642.5 | 3.492351 | 0.1401401 | 462000 | 3.503161 | 0.1895941 | 626142.7 | 3.635192 | 3 | 0.4771213 | 3.230071 | 5.980719 | 956575.4 | 6595.358 | 3.819238 | 18.84956 | 1.275301 | 6.336853 | 2171967.8 | 315.0179 | 54.98363 | 6.180805 | 1516370.4 | 10455.01 | 4.019324 | 6.358207 | 2281429.9 | 330.894 | 50.04192 | 6.217097 | 1648531.2 | 11366.23 | 4.055616 | 6.648042 | 4446743.2 | 644.9467 | 42.05343 | 6.373804 | 2364854.0 | 16305.1 | 4.212323 | 0.1562454 | 539529.8 | 3.570535 | 0.160021 | 552638.1 | 3.58096 | 0.2188253 | 757251.3 | 3.717759 | 1.00337 | 0.910124
3/8' | 82 |  | 18 |  |  |  |  | 3.5 | 0.544068 | 3.501308 | 5.888312 | 773236.2 | 5331.278 | 3.726831 | 21.99115 | 1.342248 | 6.358176 | 2281264.9 | 330.8701 | 53.13076 | 6.188606 | 1543854.4 | 10644.51 | 4.027125 | 6.378281 | 2389356.8 | 346.5475 | 48.34083 | 6.223486 | 1672960.0 | 11534.66 | 4.062005 | 6.628748 | 4253519.8 | 616.922 | 42.8676 | 6.34762 | 2226484.7 | 15351.08 | 4.186139 | 0.2003468 | 690780.9 | 3.677859 | 0.1729526 | 597124.2 | 3.614584 | 0.2259148 | 781411.8 | 3.731399 | 3.5 | 0.544068 | 3.51481 | 5.934653 | 860306 | 5931.603 | 3.773172 | 21.99115 | 1.342248 | 6.393505 | 2474602.0 | 358.9113 | 54.9355 | 6.197992 | 1577583.4 | 10877.06 | 4.036511 | 6.413722 | 2592521.5 | 376.0141 | 49.98286 | 6.232678 | 1708749.1 | 11781.41 | 4.071197 | 6.739194 | 5485214.5 | 795.5645 | 40.36408 | 6.405236 | 2542353.6 | 17528.92 | 4.243755 | 0.1829811 | 646099 | 3.648818 | 0.1870358 | 660505.2 | 3.658395 | 0.2619342 | 927402 | 3.805787 | 3.5 | 0.544068 | 3.026951 | 5.707656 | 510101.1 | 3517.024 | 3.546175 | 21.99115 | 1.342248 | 6.358176 | 2281264.9 | 330.8701 | 53.1308 | 6.009603 | 1022358.2 | 7048.914 | 3.848122 | 6.378281 | 2389356.8 | 346.5475 | 48.34086 | 6.044771 | 1108589.6 | 7643.459 | 3.88329 | 6.574808 | 3756708.8 | 544.8655 | 43.15961 | 6.149414 | 1410632.6 | 9725.973 | 3.987933 | 0.1256677 | 418138.3 | 3.459839 | 0.1286226 | 428015 | 3.469978 | 0.1607762 | 535617.9 | 3.567374 | 3.5 | 0.544068 | 3.25766 | 5.691732 | 491735.7 | 3390.399 | 3.530251 | 21.99115 | 1.342248 | 6.468587 | 2941625.7 | 426.6475 | 51.23084 | 6.038225 | 1092004.8 | 7529.111 | 3.876744 | 6.489042 | 3083485.0 | 447.2225 | 46.61219 | 6.072463 | 1181578.4 | 8146.699 | 3.910982 | 6.757782 | 5725087.8 | 830.3553 | 41.39593 | 6.199379 | 1582627.9 | 10911.84 | 4.037898 | 0.1423062 | 469177.1 | 3.509856 | 0.1456508 | 480261.2 | 3.519997 | 0.1959249 | 647199.3 | 3.649557 | 3.5 | 0.544068 | 3.248866 | 5.993297 | 984683.9 | 6789.159 | 3.831816 | 21.99115 | 1.342248 | 6.374765 | 2370093.3 | 343.7536 | 54.59581 | 6.197971 | 1577505.4 | 10876.52 | 4.03649 | 6.394923 | 2482694.0 | 360.085 | 49.6738 | 6.233569 | 1712257.1 | 11805.6 | 4.072088 | 6.67853 | 4770130.4 | 691.8502 | 41.71963 | 6.386599 | 2435562.2 | 16792.62 | 4.225118 | 0.163 | 562983 | 3.589014 | 0.1666874 | 575791 | 3.598784 | 0.2258455 | 781739 | 3.731581 | 1.003162 | 0.9098463
# 4 | 28 |  | 72 |  |  |  |  | 4 | 0.60206 | 3.518686 | 5.898839 | 792208.1 | 5462.085 | 3.737358 | 25.13274 | 1.40024 | 6.389809 | 2453629.1 | 355.8695 | 52.80974 | 6.202541 | 1594193.2 | 10991.58 | 4.04106 | 6.408875 | 2563746.5 | 371.8407 | 48.03722 | 6.236834 | 1725176.4 | 11894.68 | 4.075353 | 6.655846 | 4527367.3 | 656.6403 | 42.56514 | 6.358855 | 2284835.4 | 15753.39 | 4.197374 | 0.2089481 | 720515.7 | 3.696163 | 0.1788487 | 617605.2 | 3.62923 | 0.2322894 | 803643 | 3.743582 | 4 | 0.60206 | 3.532537 | 5.944818 | 880680.6 | 6072.082 | 3.783338 | 25.13274 | 1.40024 | 6.423389 | 2650874.0 | 384.4775 | 54.60543 | 6.211147 | 1626097.8 | 11211.55 | 4.049666 | 6.442555 | 2770482.7 | 401.8253 | 49.67064 | 6.245256 | 1758961.6 | 12127.62 | 4.083776 | 6.760497 | 5760983.0 | 835.5614 | 40.12357 | 6.41375 | 2592685.9 | 17875.95 | 4.252269 | 0.188999 | 667482.3 | 3.662959 | 0.1929388 | 681486.3 | 3.671976 | 0.2674609 | 947158.6 | 3.814942 | 4 | 0.60206 | 3.041213 | 5.718202 | 522639.6 | 3603.474 | 3.556721 | 25.13274 | 1.40024 | 6.389809 | 2453629.1 | 355.8695 | 52.80977 | 6.023716 | 1056126.6 | 7281.739 | 3.862235 | 6.408875 | 2563746.5 | 371.8407 | 48.03726 | 6.05829 | 1143642.5 | 7885.141 | 3.896809 | 6.602234 | 4001603.9 | 580.3846 | 42.87348 | 6.160989 | 1448733.9 | 9988.673 | 3.999508 | 0.130344 | 433769.5 | 3.475778 | 0.1332348 | 443434.7 | 3.485349 | 0.165754 | 552298.3 | 3.580693 | 4 | 0.60206 | 3.272825 | 5.702242 | 503781.5 | 3473.453 | 3.540761 | 25.13274 | 1.40024 | 6.498853 | 3153934.2 | 457.4403 | 50.88122 | 6.0516 | 1126159.7 | 7764.601 | 3.890119 | 6.518244 | 3297950.7 | 478.3282 | 46.28299 | 6.085237 | 1216848.6 | 8389.879 | 3.923756 | 6.784074 | 6082390.2 | 882.1777 | 41.10927 | 6.209947 | 1621611.8 | 11180.62 | 4.048466 | 0.1472784 | 485656 | 3.524848 | 0.1505403 | 496469.8 | 3.534412 | 0.2014961 | 665738.2 | 3.661823 | 4 | 0.60206 | 3.265031 | 6.004061 | 1009394.0 | 6959.529 | 3.84258 | 25.13274 | 1.40024 | 6.407395 | 2555023.0 | 370.5754 | 54.2539 | 6.212673 | 1631822.1 | 11251.02 | 4.051192 | 6.426513 | 2670013.5 | 387.2534 | 49.35088 | 6.247663 | 1768736.2 | 12195.01 | 4.086182 | 6.704742 | 5066896.0 | 734.892468 | 41.43001 | 6.397522 | 2497593.1 | 17220.3 | 4.236041 | 0.1690025 | 583833.8 | 3.604808 | 0.1726016 | 596340.3 | 3.614013 | 0.2320085 | 803247.2 | 3.743368 | 1.002984 | 0.9096282
# 200 | 9 |  | 91 |  |  |  |  | 4.5 | 0.6532125 | 3.53384 | 5.908026 | 809144.5 | 5578.857 | 3.746545 | 28.27433 | 1.451392 | 6.417548 | 2615461.5 | 379.3413 | 52.52238 | 6.214709 | 1639490.6 | 11303.89 | 4.053228 | 6.435696 | 2727066.9 | 395.5283 | 47.76667 | 6.248479 | 1772063.5 | 12217.95 | 4.086998 | 6.679589 | 4781777.8 | 693.5395 | 42.29785 | 6.368639 | 2336894.6 | 16112.33 | 4.207158 | 0.2167962 | 747649.1 | 3.712217 | 0.1841475 | 636018.2 | 3.641989 | 0.2379781 | 823491.8 | 3.754178 | 4.5 | 0.6532125 | 3.54799 | 5.953687 | 898849.8 | 6197.354 | 3.792206 | 28.27433 | 1.451392 | 6.449666 | 2816213.4 | 408.458 | 54.30922 | 6.222669 | 1669819.4 | 11513 | 4.061189 | 6.467904 | 2936999.2 | 425.9765 | 49.39172 | 6.256266 | 1804122.7 | 12438.99 | 4.094785 | 6.779162 | 6013985.0 | 872.2564 | 39.91168 | 6.421169 | 2637358.0 | 18183.95 | 4.259688 | 0.1944163 | 686739 | 3.675311 | 0.1982458 | 700356.3 | 3.683838 | 0.2723642 | 964694.6007 | 3.822909 | 4.5 | 0.6532125 | 3.05373 | 5.727406 | 533833.2 | 3680.652 | 3.565925 | 28.27433 | 1.451392 | 6.417548 | 2615461.5 | 379.3413 | 52.52242 | 6.03604 | 1086525.4 | 7491.332 | 3.874559 | 6.435696 | 2727066.9 | 395.5283 | 47.76671 | 6.070086 | 1175130.3 | 8102.242 | 3.908605 | 6.62628 | 4229412.1 | 613.4255 | 42.62043 | 6.171075 | 1482774.8 | 10223.38 | 4.009594 | 0.134568 | 447892.9 | 3.489693 | 0.1373945 | 457346.3 | 3.498764 | 0.1702204 | 567270.3 | 3.592309 | 4.5 | 0.6532125 | 3.286102 | 5.711415 | 514534.5 | 3547.592 | 3.549934 | 28.27433 | 1.451392 | 6.525409 | 3352813.1 | 486.2853 | 50.57186 | 6.063268 | 1156825.0 | 7976.031 | 3.901787 | 6.543862 | 3498338.2 | 507.392 | 45.99276 | 6.09637 | 1248447.9 | 8607.749 | 3.93489 | 6.807112 | 6413755.4 | 930.2383 | 40.85645 | 6.219143 | 1656317.0 | 11419.91 | 4.057663 | 0.1517607 | 500516.4 | 3.537937 | 0.1549416 | 511065.2 | 3.546995 | 0.2064754 | 682314.3 | 3.672504 | 4.5 | 0.6532125 | 3.279196 | 6.013454 | 1031464.0 | 7111.697 | 3.851973 | 28.27433 | 1.451392 | 6.43601 | 2729042.3 | 395.8148 | 53.9479 | 6.225509 | 1680773.6 | 11588.53 | 4.064028 | 6.45421 | 2845836.3 | 412.7544 | 49.06312 | 6.259958 | 1819526.0 | 12545.19 | 4.098477 | 6.727708 | 5342055.9 | 774.8011 | 41.17439 | 6.407031 | 2552884.1 | 17601.52 | 4.24555 | 0.1744121 | 602632.8 | 3.618572 | 0.1779241 | 614840.8 | 3.627282 | 0.2375048 | 822438 | 3.753622 | 1.002828 | 0.9094537
[8 empty] | 5 | 0.69897 | 3.547254 | 5.916166 | 824452.5 | 5684.402 | 3.754685 | 31.41593 | 1.49715 | 6.442231 | 2768411.6 | 401.5249 | 52.26217 | 6.225494 | 1680714.1 | 11588.12 | 4.064013 | 6.459555 | 2881075.0 | 417.8653 | 47.52263 | 6.258793 | 1814652.6 | 12511.59 | 4.097313 | 6.700702 | 5019983.2 | 728.0883 | 42.05851 | 6.37729 | 2383913.4 | 16436.51 | 4.21581 | 0.2240287 | 772655.5 | 3.726505 | 0.1889636 | 652760.4 | 3.653273 | 0.243117 | 841429.9 | 3.763537 | 5 | 0.69897 | 3.561663 | 5.961543 | 915256.7 | 6310.475 | 3.800062 | 31.41593 | 1.49715 | 6.473105 | 2972381.3 | 431.1082 | 54.04031 | 6.232912 | 1709670.0 | 11787.76 | 4.071431 | 6.490511 | 3093936.8 | 448.7384 | 49.13951 | 6.266046 | 1845211.5 | 12722.29 | 4.104565 | 6.795759 | 6248264.7 | 906.2358 | 39.72244 | 6.427733 | 2677524.1 | 18460.89 | 4.266253 | 0.1993482 | 704277.1 | 3.686263 | 0.2030719 | 717522.8 | 3.694355 | 0.2767713 | 980462.3 | 3.82995 | 5 | 0.69897 | 3.064877 | 5.73556 | 543951 | 3750.412 | 3.574079 | 31.41593 | 1.49715 | 6.442231 | 2768411.6 | 401.5249 | 52.26221 | 6.046963 | 1114200.3 | 7682.144 | 3.885482 | 6.459555 | 2881075.0 | 417.8653 | 47.52267 | 6.080533 | 1203741.8 | 8299.511 | 3.919052 | 6.647672 | 4442953.4 | 644.3971 | 42.39368 | 6.179999 | 1513558.1 | 10435.62 | 4.018518 | 0.1384247 | 460792.3 | 3.502024 | 0.1411877 | 470035.5 | 3.51065 | 0.1742748 | 580865.3 | 3.602595 | 5 | 0.69897 | 3.297898 | 5.719541 | 524253.4 | 3614.601 | 3.55806 | 31.41593 | 1.49715 | 6.549053 | 3540409.3 | 513.4939 | 50.29468 | 6.073599 | 1184674.2 | 8168.044 | 3.912118 | 6.566665 | 3686927.7 | 534.7446 | 45.73357 | 6.106222 | 1277090.9 | 8805.235 | 3.944741 | 6.827598 | 6723539.4 | 975.1687 | 40.63048 | 6.22727 | 1687602.1 | 11635.61 | 4.065789 | 0.1558465 | 514066.4 | 3.549538 | 0.1589485 | 524356.5 | 3.558146 | 0.2109797 | 697314.7 | 3.681948 | 5 | 0.69897 | 3.291791 | 6.021777 | 1051421.1 | 7249.296 | 3.860296 | 31.41593 | 1.49715 | 6.461474 | 2893837.9 | 419.7165 | 53.67079 | 6.236885 | 1725382.9 | 11896.1 | 4.075405 | 6.47885 | 3011964.4 | 436.8493 | 48.8035 | 6.270847 | 1865720.5 | 12863.7 | 4.109366 | 6.74813 | 5599245.7 | 812.1034 | 40.94574 | 6.415438 | 2602782.0 | 17945.56 | 4.253957 | 0.1793414 | 619768.5 | 3.630749 | 0.1827677 | 631683 | 3.639018 | 0.2424673 | 839772.3 | 3.762681 | 1.002689 | 0.9093122
| SMA - A. del Maipo |  | Retenido Acumulado |  |  |  |  | 5.5 | 0.7403627 | 3.559269 | 5.923465 | 838427 | 5780.753 | 3.761984 | 34.55752 | 1.538543 | 6.46445 | 2913736.0 | 422.6024 | 52.02433 | 6.235168 | 1718571.5 | 11849.14 | 4.073687 | 6.481028 | 3027106.2 | 439.0454 | 47.30034 | 6.268039 | 1853696.5 | 12780.79 | 4.106558 | 6.719697 | 5244418.7 | 760.64 | 41.84194 | 6.385034 | 2426799.2 | 16732.2 | 4.223553 | 0.230747 | 795885.4 | 3.73937 | 0.1933811 | 668121.9 | 3.663375 | 0.2478048 | 857800.2 | 3.771905 | 5.5 | 0.7403627 | 3.573907 | 5.968586 | 930221.6 | 6413.655 | 3.807106 | 34.55752 | 1.538543 | 6.494254 | 3120711.2 | 452.6217 | 53.79389 | 6.242125 | 1746322.9 | 12040.48 | 4.080644 | 6.510907 | 3242705.2 | 470.3155 | 48.90922 | 6.274837 | 1882941.7 | 12982.43 | 4.113356 | 6.810691 | 6466828.4 | 937.9359 | 39.55157 | 6.433612 | 2714015.7 | 18712.49 | 4.272132 | 0.2038792 | 720395 | 3.69609 | 0.2075012 | 733283.3 | 3.703791 | 0.2807738 | 994788 | 3.83625 | 5.5 | 0.7403627 | 3.074919 | 5.742873 | 553187.7 | 3814.097 | 3.581392 | 34.55752 | 1.538543 | 6.46445 | 2913736.0 | 422.6024 | 52.02437 | 6.056761 | 1139623.6 | 7857.431 | 3.895281 | 6.481028 | 3027106.2 | 439.0454 | 47.30037 | 6.089898 | 1229979.8 | 8480.416 | 3.928417 | 6.666925 | 4644355.5 | 673.608 | 42.18833 | 6.18799 | 1541666.7 | 10629.42 | 4.02651 | 0.141977 | 472676.1 | 3.513083 | 0.1446773 | 481711.9 | 3.521307 | 0.1779895 | 593324.8 | 3.611812 | 5.5 | 0.7403627 | 3.308501 | 5.726829 | 533125.3 | 3675.771 | 3.565348 | 34.55752 | 1.538543 | 6.570351 | 3718352.0 | 539.3023 | 50.04383 | 6.082857 | 1210199.4 | 8344.034 | 3.921376 | 6.5872 | 3865445.3 | 560.6365 | 45.49968 | 6.115044 | 1303298.4 | 8985.93 | 3.953563 | 6.846029 | 7015017.8 | 1017.444 | 40.42633 | 6.23454 | 1716088.2 | 11832.02 | 4.073059 | 0.1596041 | 526531.7 | 3.559944 | 0.1626293 | 536569.9 | 3.568145 | 0.2150938 | 711020.7 | 3.690401 | 5.5 | 0.7403627 | 3.303121 | 6.02924 | 1069646.9 | 7374.959 | 3.86776 | 34.55752 | 1.538543 | 6.484399 | 3050697.8 | 442.4671 | 53.41746 | 6.247089 | 1766399.4 | 12178.9 | 4.085608 | 6.501028 | 3169770.4 | 459.7372 | 48.56697 | 6.280606 | 1908120.0 | 13156.03 | 4.119125 | 6.766502 | 5841198.4 | 847.1957 | 40.73901 | 6.422961 | 2648262.6 | 18259.13 | 4.26148 | 0.1838727 | 635526.3 | 3.641653 | 0.1872152 | 647153.4 | 3.649526 | 0.2469923 | 855584.2 | 3.770782 | 1.002564 | 0.9091965
| Mezcla | Retenido | [5 empty] | 6 | 0.7781513 | 3.570139 | 5.930077 | 851288.3 | 5869.429 | 3.768596 | 37.69911 | 1.576331 | 6.484644 | 3052418.9 | 442.7167 | 51.80526 | 6.24393 | 1753596.9 | 12090.63 | 4.082449 | 6.500539 | 3166204.2 | 459.2199 | 47.09622 | 6.276407 | 1889762.7 | 13029.46 | 4.114926 | 6.736952 | 5456972.1 | 791.4683 | 41.64425 | 6.392034 | 2466232.0 | 17004.08 | 4.230553 | 0.2370286 | 817605.9 | 3.751063 | 0.1974634 | 682322.1 | 3.672509 | 0.2521156 | 872859.5 | 3.779463 | 6 | 0.7781513 | 3.584978 | 5.974965 | 943984 | 6508.543 | 3.813484 | 37.69911 | 1.576331 | 6.513516 | 3262241.7 | 473.149 | 53.56637 | 6.25049 | 1780285.9 | 12274.64 | 4.089009 | 6.529482 | 3384400.1 | 490.8666 | 48.69725 | 6.282815 | 1917850.8 | 13223.12 | 4.121334 | 6.824255 | 6671978.4 | 967.6904 | 39.39589 | 6.43893 | 2747452.4 | 18943.03 | 4.277449 | 0.2080729 | 735317.8 | 3.704994 | 0.2115972 | 747862.1 | 3.712341 | 0.2844402 | 1007914.5 | 3.841943 | 6 | 0.7781513 | 3.08405 | 5.749496 | 561688.9 | 3872.71 | 3.588015 | 37.69911 | 1.576331 | 6.484644 | 3052418.9 | 442.7167 | 51.80529 | 6.065636 | 1163151.9 | 8019.653 | 3.904156 | 6.500539 | 3166204.2 | 459.2199 | 47.09625 | 6.098375 | 1254223.7 | 8647.571 | 3.936894 | 6.684421 | 4835270.2 | 701.2979 | 42.00075 | 6.195218 | 1567538.2 | 10807.8 | 4.033737 | 0.1452721 | 483702.5 | 3.523098 | 0.1479109 | 492534.3 | 3.530956 | 0.1814191 | 604831.1 | 3.620153 | 6 | 0.7781513 | 3.318124 | 5.73343 | 541290.4 | 3732.067 | 3.571949 | 37.69911 | 1.576331 | 6.589716 | 3887912.6 | 563.8951 | 49.81491 | 6.091235 | 1233771.8 | 8506.56 | 3.929754 | 6.605869 | 4035235.0 | 585.2624 | 45.2868 | 6.123022 | 1327462.7 | 9152.537 | 3.961541 | 6.862771 | 7290725.7 | 1057.432 | 40.24027 | 6.241108 | 1742239.9 | 12012.33 | 4.079627 | 0.1630853 | 538082.9 | 3.569368 | 0.1660359 | 547876 | 3.577201 | 0.2188817 | 723643.7 | 3.698044 | 6 | 0.7781513 | 3.31341 | 6.036001 | 1086427.0 | 7490.653 | 3.87452 | 37.69911 | 1.576331 | 6.505236 | 3200633.0 | 464.2134 | 53.18406 | 6.25633 | 1804389.8 | 12440.83 | 4.09485 | 6.521181 | 3320329.2 | 481.5739 | 48.34969 | 6.289439 | 1947328.0 | 13426.36 | 4.127958 | 6.783191 | 6070028.4 | 880.3848 | 40.55047 | 6.429761 | 2690055.7 | 18547.29 | 4.26828 | 0.1880686 | 650122.2 | 3.651514 | 0.1913294 | 661468.4 | 3.659028 | 0.2511518 | 870124.5 | 3.778101 | 1.002451 | 0.9091012
3/4' | 100 |  | 0 |  |  |  |  | 6.5 | 0.8129134 | 3.580052 | 5.936114 | 863205.8 | 5951.597 | 3.774634 | 40.8407 | 1.611093 | 6.503143 | 3185248.3 | 461.982 | 51.60216 | 6.251931 | 1786204.0 | 12315.45 | 4.09045 | 6.518409 | 3299203.2 | 478.5098 | 46.90752 | 6.284045 | 1923290.1 | 13260.62 | 4.122564 | 6.752751 | 5659141.8 | 820.7906 | 41.4625 | 6.398415 | 2502734.7 | 17255.76 | 4.236934 | 0.2429338 | 838025.9 | 3.761777 | 0.2012596 | 695530.9 | 3.680836 | 0.2561064 | 886805.8 | 3.786348 | 6.5 | 0.8129134 | 3.595072 | 5.980788 | 956727.6 | 6596.407 | 3.819307 | 40.8407 | 1.611093 | 6.531198 | 3397800.4 | 492.8102 | 53.35494 | 6.258147 | 1811951.8 | 12492.97 | 4.096666 | 6.546529 | 3519893.2 | 510.5183 | 48.50084 | 6.290114 | 1950354.4 | 13447.23 | 4.128633 | 6.836674 | 6865522.4 | 995.7616 | 39.25299 | 6.44378 | 2778308.4 | 19155.77 | 4.2823 | 0.2119786 | 749220 | 3.713128 | 0.2154088 | 761432.7 | 3.720151 | 0.2878225 | 1020028.0 | 3.847131 | 6.5 | 0.8129134 | 3.09242 | 5.755544 | 569566.5 | 3927.024 | 3.594064 | 40.8407 | 1.611093 | 6.503143 | 3185248.3 | 461.982 | 51.6022 | 6.073741 | 1185061.6 | 8170.715 | 3.91226 | 6.518409 | 3299203.2 | 478.5098 | 46.90756 | 6.106112 | 1276766.7 | 8803 | 3.944631 | 6.700445 | 5017009.4 | 727.657 | 41.82815 | 6.201809 | 1591509.5 | 10973.08 | 4.040328 | 0.1483471 | 493994.4 | 3.532241 | 0.1509254 | 502626 | 3.539764 | 0.1846057 | 615524.9 | 3.627765 | 6.5 | 0.8129134 | 3.326928 | 5.739458 | 548856.1 | 3784.231 | 3.577978 | 40.8407 | 1.611093 | 6.607466 | 4050105.6 | 587.4192 | 49.60455 | 6.098878 | 1255678.5 | 8657.602 | 3.937398 | 6.622977 | 4197367.5 | 608.7778 | 45.09165 | 6.130297 | 1349886.8 | 9307.145 | 3.968816 | 6.878101 | 7552671.8 | 1095.424 | 40.06945 | 6.247093 | 1766414.1 | 12179 | 4.085612 | 0.1663301 | 548852.4 | 3.577975 | 0.1692082 | 558407.1 | 3.58547 | 0.2223923 | 735346.2 | 3.705011 | 6.5 | 0.8129134 | 3.322829 | 6.042174 | 1101980.7 | 7597.893 | 3.880693 | 40.8407 | 1.611093 | 6.524325 | 3344454.5 | 485.073 | 52.96762 | 6.264769 | 1839793.1 | 12684.93 | 4.103288 | 6.539641 | 3464501.7 | 502.4844 | 48.14876 | 6.297501 | 1983812.0 | 13677.91 | 4.13602 | 6.798472 | 6287410.4 | 911.9134 | 40.37724 | 6.435959 | 2728722.7 | 18813.89 | 4.274479 | 0.1919775 | 663723.8 | 3.660507 | 0.1951586 | 674795.9 | 3.667692 | 0.2550014 | 883585.7 | 3.784768 | 1.002347 | 0.9090225
3/8' | 78 |  | 22 |  |  |  |  | 7 | 0.845098 | 3.589155 | 5.941667 | 874312.5 | 6028.175 | 3.780186 | 43.9823 | 1.643278 | 6.520204 | 3312867.3 | 480.4916 | 51.41284 | 6.259288 | 1816720.4 | 12525.85 | 4.097807 | 6.534887 | 3426782.2 | 497.0136 | 46.73208 | 6.291063 | 1954625.2 | 13476.67 | 4.129583 | 6.767315 | 5852140.0 | 848.7827 | 41.29437 | 6.404272 | 2536718.6 | 17490.07 | 4.242791 | 0.2485109 | 857311.8 | 3.771658 | 0.2048085 | 707882.8 | 3.688481 | 0.2598221 | 899794.8 | 3.792663 | 7 | 0.845098 | 3.604338 | 5.986143 | 968596.5 | 6678.241 | 3.824662 | 43.9823 | 1.643278 | 6.547536 | 3528059.7 | 511.7027 | 53.1574 | 6.265203 | 1841631.6 | 12697.61 | 4.103722 | 6.56228 | 3649891.4 | 529.373 | 48.31781 | 6.296836 | 1980780.4 | 13657.01 | 4.135355 | 6.848122 | 7048908.0 | 1022.36 | 39.12097 | 6.448235 | 2806954.5 | 19353.28 | 4.286755 | 0.2156353 | 762239.5 | 3.720611 | 0.2189747 | 774132.2 | 3.727334 | 0.2909617 | 1031274.1 | 3.851893 | 7 | 0.845098 | 3.100143 | 5.761107 | 576908.2 | 3977.644 | 3.599626 | 43.9823 | 1.643278 | 6.520204 | 3312867.3 | 480.4916 | 51.41288 | 6.081193 | 1205571.4 | 8312.126 | 3.919712 | 6.534887 | 3426782.2 | 497.0136 | 46.73212 | 6.113221 | 1297840.8 | 8948.301 | 3.951741 | 6.715221 | 5190635.8 | 752.8394 | 41.66836 | 6.207862 | 1613845.7 | 11127.08 | 4.046381 | 0.1512311 | 503649.2 | 3.540647 | 0.1537503 | 512084.6 | 3.547861 | 0.1875826 | 625517.5 | 3.634759 | 7 | 0.845098 | 3.335036 | 5.745002 | 555906.9 | 3832.844 | 3.583521 | 43.9823 | 1.643278 | 6.623844 | 4205756.4 | 609.9945 | 49.4101 | 6.1059 | 1276146.4 | 8798.723 | 3.94442 | 6.63876 | 4352712.4 | 631.3087 | 44.91167 | 6.136977 | 1370809.7 | 9451.404 | 3.975496 | 6.892233 | 7802478.7 | 1131.656 | 39.91163 | 6.252584 | 1788890.8 | 12333.97 | 4.091103 | 0.1693703 | 558945.2 | 3.585888 | 0.1721779 | 568267.9 | 3.593072 | 0.2256643 | 746256.5 | 3.711407 | 7 | 0.845098 | 3.331508 | 6.047851 | 1116480.6 | 7697.866 | 3.88637 | 43.9823 | 1.643278 | 6.541932 | 3482825.1 | 505.142 | 52.7658 | 6.272528 | 1872957.6 | 12913.59 | 4.111047 | 6.556663 | 3602990.0 | 522.5705 | 47.96186 | 6.304909 | 2017941.8 | 13913.22 | 4.143428 | 6.812559 | 6494696.9 | 941.9779 | 40.21708 | 6.441649 | 2764704.4 | 19061.97 | 4.280168 | 0.1956379 | 676464.3 | 3.668764 | 0.1987414 | 687269 | 3.675646 | 0.2585846 | 896119.5 | 3.790885 | 1.002252 | 0.9089574
# 4 | 25 |  | 75 |  |  |  |  | 7.5 | 0.8750613 | 3.597565 | 5.946803 | 884714.7 | 6099.895 | 3.785322 | 47.12389 | 1.673241 | 6.536029 | 3435808.5 | 498.3228 | 51.23554 | 6.266093 | 1845409.7 | 12723.66 | 4.104612 | 6.550168 | 3549503.4 | 514.8129 | 46.56817 | 6.297552 | 1984047.1 | 13679.53 | 4.136071 | 6.780819 | 6036963.6 | 875.5891 | 41.13802 | 6.409682 | 2568513.3 | 17709.28 | 4.248201 | 0.2537991 | 875598.8 | 3.780824 | 0.2081414 | 719486 | 3.695542 | 0.2632985 | 911951.4 | 3.798491 | 7.5 | 0.8750613 | 3.612895 | 5.991096 | 979706.1 | 6754.838 | 3.829615 | 47.12389 | 1.673241 | 6.562718 | 3653574.6 | 529.9072 | 52.97198 | 6.271743 | 1869575.4 | 12890.27 | 4.110262 | 6.576914 | 3774977.5 | 547.5152 | 48.14642 | 6.303065 | 2009392.8 | 13854.28 | 4.141584 | 6.858737 | 7223315.2 | 1047.655 | 38.99834 | 6.452352 | 2833686.9 | 19537.59 | 4.290871 | 0.2190745 | 774487.6 | 3.727534 | 0.2223262 | 786071.1 | 3.733981 | 0.2938904 | 1041769.0 | 3.856291 | 7.5 | 0.8750613 | 3.10731 | 5.766253 | 583784.5 | 4025.054 | 3.604772 | 47.12389 | 1.673241 | 6.536029 | 3435808.5 | 498.3228 | 51.23558 | 6.088086 | 1224857.7 | 8445.1 | 3.926605 | 6.550168 | 3549503.4 | 514.8129 | 46.5682 | 6.119794 | 1317632.5 | 9084.76 | 3.958313 | 6.728924 | 5357024.2 | 776.9721 | 41.51964 | 6.213454 | 1634759.6 | 11271.27 | 4.051973 | 0.1539478 | 512745.9 | 3.548421 | 0.1564091 | 520989 | 3.555348 | 0.1903767 | 634898.2 | 3.641223 | 7.5 | 0.8750613 | 3.342548 | 5.75013 | 562510.3 | 3878.374 | 3.58865 | 47.12389 | 1.673241 | 6.639043 | 4355547.3 | 631.7199 | 49.22942 | 6.11239 | 1295358.3 | 8931.184 | 3.950909 | 6.653404 | 4501986.9 | 652.9592 | 44.7448 | 6.143147 | 1390423.9 | 9586.639 | 3.981666 | 6.905336 | 8041479.0 | 1166.32 | 39.76505 | 6.257653 | 1809894.0 | 12478.78 | 4.096172 | 0.1722315 | 568445.9 | 3.593208 | 0.1749705 | 577542.9 | 3.600103 | 0.2287287 | 756477.4 | 3.717315 | 7.5 | 0.8750613 | 3.339553 | 6.053103 | 1130064.5 | 7791.524 | 3.891622 | 47.12389 | 1.673241 | 6.558264 | 3616294.8 | 524.5002 | 52.5767 | 6.279704 | 1904163.8 | 13128.75 | 4.118223 | 6.572451 | 3736376.0 | 541.9165 | 47.78716 | 6.311757 | 2050015.2 | 14134.36 | 4.150276 | 6.825621 | 6692998.5 | 970.7391 | 40.06823 | 6.446903 | 2798353.5 | 19293.98 | 4.285422 | 0.1990809 | 688451 | 3.676392 | 0.2021087 | 698995 | 3.682993 | 0.2619364 | 907847.2 | 3.796532 | 1.002163 | 0.9089036
# 200 | 5 |  | 95 |  |  |  |  | 8 | 0.90309 | 3.605374 | 5.95158 | 894498.9 | 6167.356 | 3.790099 | 50.26548 | 1.70127 | 6.550781 | 3554519.4 | 515.5404 | 51.06879 | 6.272419 | 1872487.8 | 12910.35 | 4.110938 | 6.56441 | 3667837.9 | 531.9759 | 46.41436 | 6.303581 | 2011783.7 | 13870.77 | 4.1421 | 6.793402 | 6214443.8 | 901.3305 | 40.99195 | 6.414704 | 2598386.8 | 17915.25 | 4.253223 | 0.2588305 | 892998.3 | 3.78937 | 0.211284 | 730429.2 | 3.702097 | 0.2665651 | 923377.2 | 3.803898 | 8 | 0.90309 | 3.620838 | 5.995701 | 990149.9 | 6826.846 | 3.83422 | 50.26548 | 1.70127 | 6.576895 | 3774809.6 | 547.4908 | 52.79721 | 6.277836 | 1895987.8 | 13072.38 | 4.116355 | 6.590579 | 3895638.3 | 565.0156 | 47.98525 | 6.308865 | 2036407.1 | 14040.54 | 4.147384 | 6.868628 | 7389719.4 | 1071.79 | 38.8839 | 6.456176 | 2858745.6 | 19710.36 | 4.294695 | 0.2223218 | 786055.2 | 3.733972 | 0.2254887 | 797339.5 | 3.740162 | 0.296635 | 1051606.8 | 3.860373 | 8 | 0.90309 | 3.113993 | 5.771038 | 590252.3 | 4069.648 | 3.609557 | 50.26548 | 1.70127 | 6.550781 | 3554519.4 | 515.5404 | 51.06883 | 6.094494 | 1243064.7 | 8570.633 | 3.933013 | 6.56441 | 3667837.9 | 531.9759 | 46.41439 | 6.125902 | 1336294.4 | 9213.429 | 3.964421 | 6.741695 | 5516904.6 | 800.1608 | 41.3806 | 6.218647 | 1654424.2 | 11406.86 | 4.057166 | 0.1565166 | 521349.1 | 3.555648 | 0.1589214 | 529403.9 | 3.562306 | 0.1930097 | 643740.1 | 3.64723 | 8 | 0.90309 | 3.349542 | 5.7549 | 568721.4 | 3921.197 | 3.593419 | 50.26548 | 1.70127 | 6.653217 | 4500049.7 | 652.6782 | 49.0608 | 6.118418 | 1313463.5 | 9056.016 | 3.956937 | 6.66706 | 4645791.1 | 673.8163 | 44.58937 | 6.148876 | 1408886.3 | 9713.933 | 3.987395 | 6.917547 | 8270782.8 | 1199.578 | 39.62826 | 6.262358 | 1829605.9 | 12614.69 | 4.100877 | 0.1749347 | 577423.8 | 3.600014 | 0.177607 | 586301.1 | 3.60664 | 0.2316108 | 766092.6 | 3.7228 | 8 | 0.90309 | 3.347047 | 6.057987 | 1142844.8 | 7879.64 | 3.896506 | 50.26548 | 1.70127 | 6.57349 | 3745326.4 | 543.2147 | 52.3988 | 6.286376 | 1933641.5 | 13331.99 | 4.124895 | 6.587166 | 3865148.3 | 560.5934 | 47.62314 | 6.318121 | 2080275.7 | 14343 | 4.15664 | 6.837793 | 6883239.7 | 998.3313 | 39.92923 | 6.45178 | 2829957.1 | 19511.87 | 4.290299 | 0.2023318 | 699772.1 | 3.683476 | 0.2052859 | 710061.8 | 3.689815 | 0.2650852 | 918867.6 | 3.801772 | 1.002081 | 0.9088595
[8 empty] | 8.5 | 0.9294189 | 3.612658 | 5.956042 | 903736.6 | 6231.047 | 3.794561 | 53.40708 | 1.727599 | 6.564593 | 3669380.4 | 532.1996 | 50.91142 | 6.278327 | 1898133.5 | 13087.17 | 4.116846 | 6.577743 | 3782185.7 | 548.5606 | 46.26949 | 6.309209 | 2038024.0 | 14051.69 | 4.147728 | 6.80518 | 6385282.4 | 926.1086 | 40.85494 | 6.419387 | 2626560.3 | 18109.5 | 4.257907 | 0.2636321 | 909603.3 | 3.797371 | 0.2142575 | 740785.9 | 3.708212 | 0.2696458 | 934156.2 | 3.808939 | 8.5 | 0.9294189 | 3.628246 | 6.000002 | 1000005.1 | 6894.795 | 3.838521 | 53.40708 | 1.727599 | 6.59019 | 3892158.1 | 564.5108 | 52.63191 | 6.283536 | 1921038.5 | 13245.1 | 4.122055 | 6.603392 | 4012285.8 | 581.9339 | 47.83312 | 6.314289 | 2062001.9 | 14217.01 | 4.152808 | 6.877886 | 7548937.7 | 1094.883 | 38.77665 | 6.459743 | 2882327.7 | 19872.96 | 4.298263 | 0.2253984 | 797017.8 | 3.739987 | 0.2284833 | 808012.3 | 3.745937 | 0.2992174 | 1060865.1 | 3.864179 | 8.5 | 0.9294189 | 3.120253 | 5.775508 | 596359 | 4111.752 | 3.614027 | 53.40708 | 1.727599 | 6.564593 | 3669380.4 | 532.1996 | 50.91145 | 6.100478 | 1260312.0 | 8689.548 | 3.938997 | 6.577743 | 3782185.7 | 548.5606 | 46.26952 | 6.131604 | 1353952.9 | 9335.18 | 3.970123 | 6.753652 | 5670893.9 | 822.4951 | 41.25008 | 6.223491 | 1672982.7 | 11534.81 | 4.062011 | 0.1589538 | 529512.5 | 3.562395 | 0.161303 | 537383 | 3.568803 | 0.1954998 | 652103.8 | 3.652836 | 8.5 | 0.9294189 | 3.356082 | 5.759355 | 574585.3 | 3961.628 | 3.597874 | 53.40708 | 1.727599 | 6.666494 | 4639748.1 | 672.9398 | 48.90281 | 6.124043 | 1330585.8 | 9174.07 | 3.962562 | 6.679849 | 4784633.1 | 693.9536 | 44.44402 | 6.154219 | 1426326.9 | 9834.182 | 3.992738 | 6.928976 | 8491325.9 | 1231.565 | 39.5001 | 6.266743 | 1848176.5 | 12742.73 | 4.105263 | 0.1774973 | 585936.4 | 3.60637 | 0.1801047 | 594599.7 | 3.612744 | 0.2343315 | 775171.3 | 3.727917 | 8.5 | 0.9294189 | 3.354058 | 6.06255 | 1154913.9 | 7962.854 | 3.901069 | 53.40708 | 1.727599 | 6.587746 | 3870313.7 | 561.3426 | 52.23081 | 6.292606 | 1961581.5 | 13524.63 | 4.131126 | 6.600943 | 3989722.2 | 578.6613 | 47.46859 | 6.324061 | 2108925.1 | 14540.53 | 4.16258 | 6.849186 | 7066200.0 | 1024.868 | 39.79891 | 6.456328 | 2859751.7 | 19717.3 | 4.294847 | 0.2054119 | 710500.7 | 3.690084 | 0.2082941 | 720542.3 | 3.696179 | 0.2680544 | 929262.3 | 3.806657 | 1.002003 | 0.9088234
| MDC - A. del Sol |  | Retenido Acumulado |  |  |  |  | 9 | 0.9542425 | 3.61948 | 5.960227 | 912487 | 6291.379 | 3.798746 | 56.54867 | 1.752422 | 6.577574 | 3780717.7 | 548.3477 | 50.7624 | 6.283866 | 1922496.9 | 13255.15 | 4.122385 | 6.590272 | 3892889.4 | 564.6169 | 46.13258 | 6.314484 | 2062925.9 | 14223.38 | 4.153003 | 6.816246 | 6550077.8 | 950.0102 | 40.72596 | 6.423773 | 2653218.6 | 18293.31 | 4.262292 | 0.2682267 | 925492.3 | 3.804892 | 0.2170796 | 750617.7 | 3.713938 | 0.272561 | 944358.5 | 3.813656 | 9 | 0.9542425 | 3.635181 | 6.004036 | 1009336.2 | 6959.131 | 3.842555 | 56.54867 | 1.752422 | 6.602706 | 4005956.8 | 581.016 | 52.47507 | 6.288891 | 1944869.8 | 13409.41 | 4.12741 | 6.615453 | 4125272.1 | 598.3212 | 47.68905 | 6.319382 | 2086326.7 | 14384.72 | 4.157901 | 6.886584 | 7701661.9 | 1117.034 | 38.67577 | 6.463086 | 2904597.4 | 20026.5 | 4.301605 | 0.2283224 | 807438.6 | 3.745629 | 0.2313277 | 818152 | 3.751353 | 0.3016554 | 1069608.3 | 3.867744 | 9 | 0.9542425 | 3.126138 | 5.7797 | 602143.7 | 4151.636 | 3.618219 | 56.54867 | 1.752422 | 6.577574 | 3780717.7 | 548.3477 | 50.76244 | 6.106089 | 1276699.9 | 8802.54 | 3.944608 | 6.590272 | 3892889.4 | 564.6169 | 46.13262 | 6.136947 | 1370713.8 | 9450.742 | 3.975466 | 6.764887 | 5819518.7 | 844.0514 | 41.12712 | 6.228029 | 1690554.6 | 11655.97 | 4.066548 | 0.1612727 | 537281.5 | 3.568721 | 0.1635677 | 544971.4 | 3.574893 | 0.1978622 | 660039.8 | 3.658089 | 9 | 0.9542425 | 3.362223 | 5.763533 | 580139.9 | 3999.926 | 3.602052 | 56.54867 | 1.752422 | 6.678979 | 4775057.5 | 692.5648 | 48.75428 | 6.129312 | 1346829.0 | 9286.063 | 3.967832 | 6.691872 | 4918947.4 | 713.4343 | 44.30761 | 6.159223 | 1442854.4 | 9948.135 | 3.997742 | 6.939714 | 8703905.5 | 1262.397 | 39.37958 | 6.270849 | 1865730.9 | 12863.77 | 4.109368 | 0.1799339 | 594032.1 | 3.612329 | 0.1824781 | 602486.7 | 3.618467 | 0.2369082 | 783771.3 | 3.732709 | 9 | 0.9542425 | 3.360642 | 6.066829 | 1166349.1 | 8041.697 | 3.905348 | 56.54867 | 1.752422 | 6.601146 | 3991594.8 | 578.9329 | 52.07168 | 6.298448 | 1988143.8 | 13707.77 | 4.136967 | 6.61389 | 4110453.8 | 596.172 | 47.32245 | 6.329628 | 2136132.8 | 14728.12 | 4.168147 | 6.859891 | 7242543.4 | 1050.444 | 39.67628 | 6.460587 | 2887934.8 | 19911.62 | 4.299107 | 0.2083389 | 720698.2 | 3.696273 | 0.211151 | 730497.7 | 3.702138 | 0.2708635 | 939099.3 | 3.811231 | 1.00193 | 0.9087944
| Mezcla | Retenido | [5 empty] | 9.5 | 0.9777236 | 3.625892 | 5.964166 | 920800.5 | 6348.699 | 3.802685 | 59.69026 | 1.775903 | 6.589817 | 3888814.0 | 564.0258 | 50.6209 | 6.289077 | 1945705.3 | 13415.17 | 4.127596 | 6.602087 | 4000245.6 | 580.1876 | 46.00283 | 6.319444 | 2086623.6 | 14386.77 | 4.157963 | 6.82668 | 6709345.5 | 973.1101 | 40.60417 | 6.427895 | 2678517.6 | 18467.74 | 4.266414 | 0.2726335 | 940732.1 | 3.811985 | 0.2197655 | 759976.8 | 3.71932 | 0.2753276 | 954043.3 | 3.818087 | 9.5 | 0.9777236 | 3.641697 | 6.007832 | 1018197.2 | 7020.225 | 3.846351 | 59.69026 | 1.775903 | 6.614528 | 4116496.5 | 597.0484 | 52.32583 | 6.293937 | 1967602.3 | 13566.15 | 4.132456 | 6.626843 | 4234900.8 | 614.2215 | 47.55222 | 6.324181 | 2109508.0 | 14544.55 | 4.1627 | 6.894786 | 7848483.5 | 1138.328 | 38.58057 | 6.466229 | 2925693.0 | 20171.95 | 4.304748 | 0.2311087 | 817371.3 | 3.750939 | 0.2340369 | 827811.8 | 3.756451 | 0.3039645 | 1077890.6 | 3.871094 | 9.5 | 0.9777236 | 3.13169 | 5.783646 | 607639.6 | 4189.529 | 3.622165 | 59.69026 | 1.775903 | 6.589817 | 3888814.0 | 564.0258 | 50.62094 | 6.111368 | 1292313.7 | 8910.193 | 3.949887 | 6.602087 | 4000245.6 | 580.1876 | 46.00286 | 6.141972 | 1386666.8 | 9560.735 | 3.980491 | 6.775482 | 5963232.7 | 864.8953 | 41.01092 | 6.232295 | 1707240.8 | 11771.02 | 4.070814 | 0.163485 | 544694.4 | 3.574672 | 0.1657269 | 552207.5 | 3.580621 | 0.2001097 | 667591.2 | 3.66303 | 9.5 | 0.9777236 | 3.368008 | 5.767465 | 585417.1 | 4036.31 | 3.605985 | 59.69026 | 1.775903 | 6.690757 | 4906336.4 | 711.6052 | 48.61419 | 6.134267 | 1362280.9 | 9392.6 | 3.972786 | 6.703215 | 5049109.0 | 732.3127 | 44.17919 | 6.163925 | 1458561.0 | 10056.43 | 4.002444 | 6.949839 | 8909207.6 | 1292.174 | 39.26588 | 6.274706 | 1882374.6 | 12978.52 | 4.113225 | 0.182257 | 601751.9 | 3.617937 | 0.1847395 | 610003 | 3.623851 | 0.2393555 | 791941.6 | 3.737212 | 9.5 | 0.9777236 | 3.366848 | 6.070856 | 1177215.5 | 8116.619 | 3.909375 | 59.69026 | 1.775903 | 6.613785 | 4109463.3 | 596.0283 | 51.92051 | 6.303944 | 2013464.4 | 13882.35 | 4.142463 | 6.626099 | 4227651.8 | 613.1702 | 47.18387 | 6.334864 | 2162042.3 | 14906.76 | 4.173383 | 6.869985 | 7412840.8 | 1075.144 | 39.56052 | 6.46459 | 2914672.8 | 20095.97 | 4.303109 | 0.2111278 | 730416.8 | 3.70209 | 0.2138715 | 739980 | 3.707739 | 0.2735292 | 948436 | 3.815527 | 1.001862 | 0.9087714
3/4' | 100 |  | 0 |  |  |  |  | 10 | 1 | 3.631937 | 5.967885 | 928719.8 | 6403.3 | 3.806404 | 62.83185 | 1.79818 | 6.601399 | 3993915.9 | 579.2696 | 50.48619 | 6.293996 | 1967867.5 | 13567.97 | 4.132515 | 6.613262 | 4104512.6 | 595.3103 | 45.87951 | 6.324124 | 2109231.5 | 14542.64 | 4.162643 | 6.836548 | 6863532.8 | 995.4731 | 40.48883 | 6.43178 | 2702590.0 | 18633.71 | 4.270299 | 0.2768693 | 955380.5 | 3.818696 | 0.2223281 | 768908 | 3.724394 | 0.2779602 | 963261.1 | 3.822263 | 10 | 1 | 3.647839 | 6.011416 | 1026634.3 | 7078.397 | 3.849935 | 62.83185 | 1.79818 | 6.625727 | 4224030.3 | 612.6449 | 52.18347 | 6.298709 | 1989339.1 | 13716.02 | 4.137228 | 6.637633 | 4341436.1 | 629.6732 | 47.42192 | 6.328717 | 2131654.2 | 14697.24 | 4.167236 | 6.902542 | 7989912.8 | 1158.841 | 38.49046 | 6.469193 | 2945731.6 | 20310.11 | 4.307712 | 0.2337705 | 826861.7 | 3.755952 | 0.2366237 | 837037.1 | 3.761264 | 0.3061574 | 1085758.1 | 3.874252 | 10 | 1 | 3.136945 | 5.787372 | 612875 | 4225.626 | 3.625891 | 62.83185 | 1.79818 | 6.601399 | 3993915.9 | 579.2696 | 50.48623 | 6.116351 | 1307226.0 | 9013.009 | 3.95487 | 6.613262 | 4104512.6 | 595.3103 | 45.87954 | 6.146713 | 1401888.6 | 9665.685 | 3.985233 | 6.785503 | 6102430.0 | 885.0842 | 40.9008 | 6.236317 | 1723127.2 | 11880.55 | 4.074836 | 0.1656006 | 551784.1 | 3.580288 | 0.1677904 | 559124 | 3.586027 | 0.2022532 | 674794.5 | 3.667691 | 10 | 1 | 3.373475 | 5.771179 | 590443.9 | 4070.969 | 3.609698 | 62.83185 | 1.79818 | 6.701904 | 5033897.6 | 730.1064 | 48.48171 | 6.138939 | 1377016.6 | 9494.199 | 3.977458 | 6.713948 | 5175444.5 | 750.6361 | 44.05793 | 6.168358 | 1473525.1 | 10159.6 | 4.006877 | 6.959415 | 9107827.0 | 1320.981 | 39.15831 | 6.278341 | 1898197.5 | 13087.62 | 4.116861 | 0.1844771 | 609130.9 | 3.62323 | 0.1868994 | 617183.3 | 3.628933 | 0.2416861 | 799723.7 | 3.741459 | 10 | 1 | 3.372715 | 6.074659 | 1187568.7 | 8188.001 | 3.913178 | 62.83185 | 1.79818 | 6.625742 | 4224175.4 | 612.666 | 51.77652 | 6.309132 | 2037659.4 | 14049.17 | 4.147651 | 6.637648 | 4341585.5 | 629.6949 | 47.0521 | 6.339804 | 2186776.1 | 15077.3 | 4.178323 | 6.879531 | 7577587.4 | 1099.038 | 39.45093 | 6.468363 | 2940107.5 | 20271.34 | 4.306882 | 0.2137915 | 739701.2 | 3.707576 | 0.2164685 | 749033.6 | 3.71302 | 0.2760654 | 957321.4 | 3.819577 | 1.001797 | 0.9087536
3/8' | 77 |  | 23 |  |  |  |  | 31.62278 | 1.5 | 3.757653 | 6.046908 | 1114059.4 | 7681.172 | 3.885427 | 198.6918 | 2.29818 | 6.852484 | 7120066.6 | 1032.68 | 47.38503 | 6.39766 | 2498386.7 | 17225.78 | 4.236179 | 6.855092 | 7162958.0 | 1038.901 | 43.09834 | 6.4223 | 2644234.9 | 18231.37 | 4.260819 | 7.049878 | 11217029.8 | 1626.896 | 37.99404 | 6.512614 | 3255469.4 | 22445.68 | 4.351133 | 0.386836 | 1335562.6 | 3.964183 | 0.2829496 | 980737.3 | 3.830072 | 0.3384764 | 1175794.1 | 3.90885 | 31.62278 | 1.5 | 3.775095 | 6.087476 | 1223138.8 | 8433.249 | 3.925995 | 198.6918 | 2.29818 | 6.873003 | 7464539.5 | 1082.642 | 48.81027 | 6.401432 | 2520185.2 | 17376.07 | 4.239952 | 6.875619 | 7509641.1 | 1089.183 | 44.39465 | 6.425975 | 2666707.1 | 18386.31 | 4.264494 | 7.070244 | 11755571.6 | 1705.005 | 36.54536 | 6.53128 | 3398445.5 | 23431.47 | 4.369799 | 0.2978538 | 1055976.0 | 3.862173 | 0.2985839 | 1058593.9 | 3.863249 | 0.3556168 | 1263655.7 | 3.940148 | 31.62278 | 1.5 | 3.251225 | 5.866538 | 735423.9 | 5070.571 | 3.705057 | 198.6918 | 2.29818 | 6.852484 | 7120066.6 | 1032.68 | 47.38507 | 6.22138 | 1664868.5 | 11478.87 | 4.059899 | 6.855092 | 7162958.0 | 1038.901 | 43.09838 | 6.246193 | 1762759.8 | 12153.81 | 4.084712 | 7.002303 | 10053169.5 | 1458.092 | 38.4907 | 6.320257 | 2090533.0 | 14413.72 | 4.158776 | 0.2170238 | 724464.8 | 3.698536 | 0.2176146 | 726452.7 | 3.699726 | 0.2528432 | 845168.1 | 3.765462 | 31.62278 | 1.5 | 3.490417 | 5.850078 | 708072.3 | 4881.988 | 3.688597 | 198.6918 | 2.29818 | 6.944849 | 8807428.4 | 1277.412 | 45.69746 | 6.236343 | 1723230.1 | 11881.26 | 4.074862 | 6.947493 | 8861201.8 | 1285.211 | 41.56345 | 6.260317 | 1821027.9 | 12555.55 | 4.098836 | 7.166499 | 14672338.0 | 2128.047 | 36.8591 | 6.353724 | 2257997.8 | 15568.35 | 4.192243 | 0.2381472 | 787907.5 | 3.734994 | 0.2387868 | 790042.8 | 3.73617 | 0.2957932 | 980858.6 | 3.830126 | 31.62278 | 1.5 | 3.49871 | 6.155459 | 1430406.4 | 9862.309 | 3.993979 | 198.6918 | 2.29818 | 6.885177 | 7676749.7 | 1113.42 | 48.43302 | 6.41855 | 2621497.9 | 18074.6 | 4.257069 | 6.887798 | 7723215.9 | 1120.16 | 44.05153 | 6.443535 | 2776736.0 | 19144.93 | 4.282054 | 7.086095 | 12192562.2 | 1768.385 | 37.087 | 6.546899 | 3522889.5 | 24289.48 | 4.385418 | 0.2775724 | 962602 | 3.821966 | 0.2782736 | 965059.3 | 3.823073 | 0.3343482 | 1162095.4 | 3.903761 | 1.000381 | 0.9095351
# 4 | 22 |  | 78 |  |  |  |  | 100 | 2 | 3.863633 | 6.117688 | 1311258.7 | 9040.814 | 3.956208 | 628.3185 | 2.79818 | 7.085131 | 12165524.0 | 1764.463 | 44.30175 | 6.487654 | 3073645.9 | 21192.05 | 4.326173 | 7.078223 | 11973563.0 | 1736.622 | 40.45768 | 6.50659 | 3210628.1 | 22136.51 | 4.345109 | 7.246708 | 17648498.0 | 2559.703 | 35.84421 | 6.580768 | 3808626.1 | 26259.56 | 4.419287 | 0.5275083 | 1820987.4 | 4.098826 | 0.3469946 | 1205816.0 | 3.9198 | 0.399521 | 1391603.5 | 3.982035 | 100 | 2 | 3.881413 | 6.155455 | 1430392.0 | 9862.209 | 3.993974 | 628.3185 | 2.79818 | 7.112184 | 12947433.9 | 1877.87 | 45.1805 | 6.495252 | 3127893.9 | 21566.08 | 4.333771 | 7.10525 | 12742361.2 | 1848.127 | 41.26018 | 6.514029 | 3266099.7 | 22518.97 | 4.352549 | 7.225065 | 16790566.1 | 2435.27 | 34.83534 | 6.584647 | 3842792.7 | 26495.13 | 4.423166 | 0.368541 | 1310296.1 | 3.955889 | 0.3663906 | 1302530.9 | 3.953307 | 0.4042355 | 1439481.2 | 3.996725 | 100 | 2 | 3.357857 | 5.937445 | 865854.8 | 5969.861 | 3.775964 | 628.3185 | 2.79818 | 7.085131 | 12165524.0 | 1764.463 | 44.30178 | 6.312597 | 2053982.4 | 14161.72 | 4.151116 | 7.078223 | 11973563.0 | 1736.622 | 40.45772 | 6.331642 | 2146061.1 | 14796.58 | 4.170161 | 7.202037 | 15923455.9 | 2309.506 | 36.32845 | 6.391571 | 2463602.2 | 16985.95 | 4.23009 | 0.2742628 | 917528 | 3.801138 | 0.2724337 | 911343.4 | 3.798201 | 0.3063551 | 1026217.3 | 3.849758 | 100 | 2 | 3.595552 | 5.920746 | 833193.6 | 5744.67 | 3.759265 | 628.3185 | 2.79818 | 7.173033 | 14894730.9 | 2160.302 | 43.59515 | 6.3181 | 2080173.5 | 14342.3 | 4.156619 | 7.16604 | 14656813.1 | 2125.795 | 39.8124 | 6.336516 | 2170279.2 | 14963.55 | 4.175035 | 7.357772 | 22791426.1 | 3305.623 | 34.93924 | 6.416868 | 2611368.2 | 18004.76 | 4.255387 | 0.2976113 | 986961.2 | 3.832819 | 0.2956656 | 980430 | 3.829936 | 0.3515393 | 1168526.3 | 3.906158 | 100 | 2 | 3.612808 | 6.227831 | 1689783.8 | 11650.65 | 4.06635 | 628.3185 | 2.79818 | 7.126109 | 13369305.1 | 1939.057 | 45.00838 | 6.51397 | 3265649.6 | 22515.87 | 4.352489 | 7.119161 | 13157139.2 | 1908.285 | 41.103 | 6.533061 | 3412407.7 | 23527.73 | 4.37158 | 7.277319 | 18937344.7 | 2746.635 | 35.05324 | 6.613329 | 4105152.2 | 28304.04 | 4.451848 | 0.3463317 | 1204349.5 | 3.919272 | 0.3442364 | 1196957.6 | 3.916598 | 0.3933049 | 1370541.4 | 3.975411 | 0.9990251 | 0.9132299
# 200 | 6 |  | 94 |  |  |  |  | 316.2278 | 2.5 | 3.950356 | 6.180714 | 1516051.9 | 10452.81 | 4.019233 | 1986.918 | 3.29818 | 7.297204 | 19824599.9 | 2875.32 | 41.5017 | 6.563244 | 3657999.5 | 25221.03 | 4.401763 | 7.280484 | 19075855.2 | 2766.724 | 38.23797 | 6.576172 | 3768529.6 | 25983.11 | 4.414691 | 7.425723 | 26651600.8 | 3865.495 | 34.31359 | 6.635649 | 4321640.7 | 29796.68 | 4.474168 | 0.699972 | 2413347.7 | 4.221139 | 0.4103824 | 1430175.6 | 3.993909 | 0.4579662 | 1599885.6 | 4.042608 | 316.2278 | 2.5 | 3.967457 | 6.215871 | 1643883.1 | 11334.18 | 4.05439 | 1986.918 | 3.29818 | 7.342899 | 22024123.0 | 3194.335 | 41.42785 | 6.579633 | 3798684.7 | 26191.02 | 4.418152 | 7.326074 | 21187197.1 | 3072.949 | 38.16992 | 6.592297 | 3911084.9 | 26965.99 | 4.430816 | 7.366061 | 23230640.4 | 3369.326 | 33.50149 | 6.629025 | 4256228.6 | 29345.67 | 4.467544 | 0.4426088 | 1579040.5 | 4.036912 | 0.4370759 | 1558870.4 | 4.031329 | 0.4502491 | 1606920.8 | 4.044514 | 316.2278 | 2.5 | 3.456141 | 6.000584 | 1001346.0 | 6904.04 | 3.839103 | 1986.918 | 3.29818 | 7.297204 | 19824599.9 | 2875.32 | 41.50174 | 6.389256 | 2450508.0 | 16895.66 | 4.227775 | 7.280484 | 19075855.2 | 2766.724 | 38.23801 | 6.402227 | 2524801.9 | 17407.9 | 4.240746 | 7.382492 | 24126373.6 | 3499.241 | 34.62974 | 6.449741 | 2816701.7 | 19420.48 | 4.28826 | 0.3339713 | 1120034.0 | 3.88775 | 0.3290285 | 1103221.9 | 3.881182 | 0.3597398 | 1207836.8 | 3.920527 | 316.2278 | 2.5 | 3.688331 | 5.983672 | 963101.7 | 6640.355 | 3.822191 | 1986.918 | 3.29818 | 7.385176 | 24275942.8 | 3520.934 | 42.67422 | 6.382744 | 2414037.1 | 16644.21 | 4.221263 | 7.368254 | 23348238.2 | 3386.382 | 39.31828 | 6.395353 | 2485154.4 | 17134.54 | 4.233873 | 7.532069 | 34046206.4 | 4937.994 | 33.66194 | 6.467338 | 2933176.6 | 20223.55 | 4.305857 | 0.3599188 | 1196840.0 | 3.916555 | 0.354734 | 1179317.7 | 3.91015 | 0.4061989 | 1353777.9 | 3.970067 | 316.2278 | 2.5 | 3.714162 | 6.292274 | 1960081.5 | 13514.29 | 4.130793 | 1986.918 | 3.29818 | 7.346499 | 22207485.3 | 3220.929 | 41.7126 | 6.59502 | 3935680.6 | 27135.57 | 4.433539 | 7.329666 | 21363185.8 | 3098.474 | 38.43228 | 6.607946 | 4054577.5 | 27955.34 | 4.446465 | 7.452342 | 28336195.7 | 4109.825 | 33.59498 | 6.667227 | 4647583.9 | 32043.98 | 4.505746 | 0.4155383 | 1449549.6 | 3.999752 | 0.4100926 | 1430175.8 | 3.993909 | 0.4502035 | 1573242.4 | 4.035315 | 0.9977087 | 0.921359
[8 empty] | 1000 | 3 | 4.019609 | 6.236543 | 1724021.2 | 11886.71 | 4.075062 | 6283.185 | 3.79818 | 7.486569 | 30659788.1 | 4446.834 | 39.24563 | 6.624215 | 4209350.5 | 29022.46 | 4.462734 | 7.459704 | 28820643.1 | 4180.088 | 36.76809 | 6.630439 | 4270110.6 | 29441.39 | 4.468958 | 7.58561 | 38513276.8 | 5585.889 | 33.71904 | 6.676767 | 4750804.8 | 32755.66 | 4.515286 | 0.9011773 | 3098572.3 | 4.329681 | 0.4692452 | 1640303.4 | 4.053443 | 0.5112237 | 1791476.4 | 4.09173 | 1000 | 3 | 4.035317 | 6.269297 | 1859074.1 | 12817.87 | 4.107816 | 6283.185 | 3.79818 | 7.564784 | 36709970.2 | 5324.341 | 37.68067 | 6.654402 | 4512341.8 | 31111.51 | 4.492921 | 7.537638 | 34485607.2 | 5001.723 | 35.30192 | 6.660359 | 4574663.2 | 31541.2 | 4.498878 | 7.492286 | 31066023.2 | 4505.754 | 32.70232 | 6.664164 | 4614914.3 | 31818.73 | 4.502683 | 0.5163971 | 1849828.1 | 4.105651 | 0.5073424 | 1816399.8 | 4.097731 | 0.4922077 | 1760659.2 | 4.084194 | 1000 | 3 | 3.545712 | 6.056513 | 1138972.2 | 7852.94 | 3.895032 | 6283.185 | 3.79818 | 7.486569 | 30659788.1 | 4446.834 | 39.24567 | 6.451138 | 2825774.6 | 19483.04 | 4.289657 | 7.459704 | 28820643.1 | 4180.088 | 36.76813 | 6.457333 | 2866372.8 | 19762.95 | 4.295852 | 7.541453 | 34789920.2 | 5045.86 | 33.64359 | 6.494403 | 3121785.6 | 21523.96 | 4.332922 | 0.3923089 | 1319214.1 | 3.958834 | 0.3837958 | 1290055.6 | 3.949128 | 0.4099016 | 1379581.6 | 3.978267 | 1000 | 3 | 3.76887 | 6.039413 | 1094996.1 | 7549.735 | 3.877932 | 6283.185 | 3.79818 | 7.580003 | 38019184.9 | 5514.227 | 43.41514 | 6.429912 | 2690991.5 | 18553.74 | 4.268431 | 7.552802 | 35711001.9 | 5179.452 | 40.67439 | 6.435963 | 2728745.1 | 18814.04 | 4.274482 | 7.688228 | 48778497.8 | 7074.736 | 33.33038 | 6.5048 | 3197421.6 | 22045.45 | 4.343319 | 0.4217171 | 1406634.0 | 3.9867 | 0.4128899 | 1376552.6 | 3.977312 | 0.4572854 | 1528286.5 | 4.022724 | 1000 | 3 | 3.802667 | 6.349358 | 2235414.7 | 15412.65 | 4.187877 | 6283.185 | 3.79818 | 7.544312 | 35019689.4 | 5079.186 | 38.74911 | 6.661863 | 4590533.8 | 31650.63 | 4.500382 | 7.51724 | 32903310.6 | 4772.23 | 36.30292 | 6.667998 | 4655834.2 | 32100.86 | 4.506517 | 7.610301 | 40766237.5 | 5912.654 | 32.99735 | 6.708223 | 5107677.1 | 35216.21 | 4.546743 | 0.480739 | 1682778.6 | 4.064546 | 0.4717249 | 1650382.5 | 4.056104 | 0.502752 | 1762125.4 | 4.084556 | 0.9964115 | 0.936871
| MDC - A. del Maipo |  | Retenido Acumulado |  |  |  |  | 3162.278 | 3.5 | 4.073841 | 6.285767 | 1930934.2 | 13313.33 | 4.124287 | 19869.18 | 4.29818 | 7.651089 | 44780517.6 | 6494.877 | 37.69559 | 6.671148 | 4689732.8 | 32334.58 | 4.509667 | 7.613712 | 41087695.6 | 5959.277 | 36.42536 | 6.668931 | 4665847.9 | 32169.9 | 4.50745 | 7.725055 | 53095194.3 | 7700.821 | 34.41993 | 6.703843 | 5056416.3 | 34862.78 | 4.542362 | 1.122438 | 3842307.1 | 4.423111 | 0.5205928 | 1825393.5 | 4.099876 | 0.5575116 | 1959770.0 | 4.130724 | 3162.278 | 3.5 | 4.087754 | 6.316332 | 2071725.9 | 14284.05 | 4.154851 | 19869.18 | 4.29818 | 7.777486 | 59908124.9 | 8688.955 | 34.00681 | 6.719936 | 5247302.5 | 36178.89 | 4.558455 | 7.739491 | 54889708.6 | 7961.094 | 32.86088 | 6.717908 | 5222849.4 | 36010.29 | 4.556427 | 7.602793 | 40067584.5 | 5811.322 | 32.61375 | 6.689839 | 4895975.1 | 33756.57 | 4.528358 | 0.5865179 | 2111088.8 | 4.163026 | 0.5741638 | 2064715.2 | 4.153379 | 0.529056 | 1896669.5 | 4.116511 | 3162.278 | 3.5 | 3.626505 | 6.105827 | 1275929.1 | 8797.225 | 3.944346 | 19869.18 | 4.29818 | 7.651089 | 44780517.6 | 6494.877 | 37.69563 | 6.49882 | 3153693.7 | 21743.96 | 4.337339 | 7.613712 | 41087695.6 | 5959.277 | 36.4254 | 6.496489 | 3136814.0 | 21627.58 | 4.335008 | 7.676708 | 47501546.6 | 6889.529 | 33.65233 | 6.525299 | 3351963.3 | 23110.98 | 4.363818 | 0.445704 | 1502933.3 | 4.015459 | 0.4334147 | 1460512.5 | 4.003024 | 0.4541669 | 1532197.8 | 4.023834 | 3162.278 | 3.5 | 3.837794 | 6.08856 | 1226195.6 | 8454.324 | 3.927079 | 19869.18 | 4.29818 | 7.75624 | 57047946.6 | 8274.12 | 46.10754 | 6.461116 | 2891454.8 | 19935.89 | 4.299636 | 7.718349 | 52281616.4 | 7582.821 | 44.55385 | 6.458612 | 2874828.0 | 19821.25 | 4.297131 | 7.825088 | 66847936.2 | 9695.491 | 34.28773 | 6.52913 | 3381658.1 | 23315.72 | 4.367649 | 0.4798883 | 1606001.7 | 4.044265 | 0.4672793 | 1562606.7 | 4.032369 | 0.5028543 | 1685333.0 | 4.065205 | 3162.278 | 3.5 | 3.878802 | 6.39969 | 2510093.5 | 17306.49 | 4.238209 | 19869.18 | 4.29818 | 7.717512 | 52180928.1 | 7568.217 | 36.23727 | 6.71535 | 5192187.6 | 35798.89 | 4.55387 | 7.67981 | 47842072.5 | 6938.919 | 35.01618 | 6.713113 | 5165506.4 | 35614.93 | 4.551632 | 7.750335 | 56277477.9 | 8162.373 | 33.5852 | 6.736112 | 5446426.9 | 37551.81 | 4.574631 | 0.5384582 | 1891613.7 | 4.115352 | 0.5259276 | 1846052.6 | 4.104763 | 0.5493286 | 1931250.8 | 4.124358 | 0.9951148 | 0.9663029
| Mezcla | Retenido | [5 empty] | 10000 | 4 | 4.115663 | 6.328993 | 2133010.5 | 14706.6 | 4.167512 | 62831.85 | 4.79818 | 7.788629 | 61465174.3 | 8914.786 | 36.62555 | 6.706554 | 5088082.0 | 35081.1 | 4.545073 | 7.740338 | 54996847.4 | 7976.633 | 37.63553 | 6.691378 | 4913354.1 | 33876.4 | 4.529897 | 7.842743 | 69621517.2 | 10097.77 | 36.81824 | 6.716972 | 5211608.0 | 35932.79 | 4.555491 | 1.348613 | 4589363.4 | 4.500272 | 0.562539 | 1978167.0 | 4.134782 | 0.5958494 | 2100741.3 | 4.160892 | 10000 | 4 | 4.127638 | 6.357581 | 2278142.1 | 15707.24 | 4.1961 | 62831.85 | 4.79818 | 7.980663 | 95645057.8 | 13872.17 | 30.24413 | 6.777919 | 5996796.8 | 41346.47 | 4.616438 | 7.931181 | 85345486.6 | 12378.34 | 31.07814 | 6.764731 | 5817423.9 | 40109.74 | 4.60325 | 7.696638 | 49732244.5 | 7213.065 | 33.42913 | 6.705896 | 5080372.0 | 35027.95 | 4.544415 | 0.6504176 | 2353966.5 | 4.210319 | 0.6352495 | 2295797.8 | 4.199453 | 0.5601192 | 2012188.4 | 4.142188 | 10000 | 4 | 3.698707 | 6.14913 | 1409710.2 | 9719.613 | 3.987649 | 62831.85 | 4.79818 | 7.788629 | 61465174.3 | 8914.786 | 36.62559 | 6.534825 | 3426298.8 | 23623.51 | 4.373344 | 7.740338 | 54996847.4 | 7976.633 | 37.63557 | 6.51942 | 3306893.6 | 22800.24 | 4.357939 | 7.786041 | 61100008.3 | 8861.823 | 34.97159 | 6.542298 | 3485763.1 | 24033.5 | 4.380817 | 0.4913889 | 1661457.7 | 4.059008 | 0.475292 | 1605444.0 | 4.044114 | 0.4905255 | 1658448.7 | 4.058221 | 10000 | 4 | 3.896061 | 6.131717 | 1354306.8 | 9337.62 | 3.970236 | 62831.85 | 4.79818 | 7.912621 | 81775052.8 | 11860.49 | 50.32194 | 6.481019 | 3027046.2 | 20870.76 | 4.319538 | 7.863561 | 73039994.7 | 10593.57 | 51.70961 | 6.46483 | 2916288.0 | 20107.11 | 4.30335 | 7.941485 | 87394659.3 | 12675.55 | 36.91717 | 6.540566 | 3471893.1 | 23937.87 | 4.379085 | 0.5320248 | 1786701.4 | 4.090571 | 0.5156894 | 1729846.7 | 4.076527 | 0.5416061 | 1820161.0 | 4.098629 | 10000 | 4 | 3.943457 | 6.443887 | 2778993.0 | 19160.49 | 4.282407 | 62831.85 | 4.79818 | 7.864064 | 73124682.1 | 10605.86 | 33.97424 | 6.757963 | 5727478.0 | 39489.59 | 4.596483 | 7.815305 | 65358933.1 | 9479.529 | 34.91111 | 6.743211 | 5536188.5 | 38170.69 | 4.58173 | 7.871582 | 74401519.4 | 10791.05 | 35.7232 | 6.751025 | 5636698.4 | 38863.68 | 4.589544 | 0.5865697 | 2067928.8 | 4.154055 | 0.5706985 | 2009502.6 | 4.141608 | 0.5890017 | 2076906.9 | 4.155936 | 0.9937998 | 1.027576
3/4' | 100 |  | 0
3/8' | 80 |  | 20
# 4 | 22 |  | 78 | [8 empty] | 0 | 5 | [40 empty] | 0 | 5 | [40 empty] | 0 | 5 | [40 empty] | 0 | 5 | [40 empty] | 0 | 5
# 200 | 7 |  | 93 | [8 empty] | 0 | 5 | [40 empty] | 0 | 5 | [40 empty] | 0 | 5 | [40 empty] | 0 | 5 | [40 empty] | 0 | 5
| IV-A-12 A. del Maipo |  | Retenido Acumulado
| Mezcla | Retenido
3/4' | 100 |  | 0
3/8' | 71 |  | 29
# 4 | 52 |  | 48
# 200 | 6 |  | 94

## Calibracion Hirsch
| c1 | 30.32515 | [7 empty] | 12.14489 |  | 126187.7
| c2 | 1379.631 | [7 empty] | 11.46758 | 12.09382
| c3 | 0.6658931
IV-A-12 PG64-22 |  |  | Sigmoidal | Hirsch
VMA = | 17.395 | % | log(¦E*[MPa]¦) | ¦G*¦ [psi] | Pc | ¦E*¦[psi] | log(¦E*[MPa]¦) | dif | MEDIDO | ESTIMADO
VFA = | 66.74332 | % | 1.887581 | 0.1168083 | 0.007229733 | 25084.24 | 2.23792 | 0.3503387 | 77.19363 | 172.9498 |  | 95.75621
|  |  | 2.14871 | 1.049301 | 0.008755102 | 30387.02 | 2.321207 | 0.1724972 | 140.8348 | 209.5112 |  | 68.67637
IV-A-12 PG70-28 |  |  | 2.506355 | 8.438869 | 0.01801439 | 62594.75 | 2.635057 | 0.1287024 | 320.8889 | 431.5758 |  | 110.6869
VMA = | 16.1 | % | 3.232662 | 202.4244 | 0.1133708 | 395402.7 | 3.435559 | 0.2028964 | 1708.686 | 2726.207 |  | 1017.52
VFA = | 72.6087 | % | 3.356572 | 334.8688 | 0.1512113 | 527900.9 | 3.561072 | 0.2044996 | 2272.856 | 3639.75 |  | 1366.894
|  |  | 3.426292 | 445.2685 | 0.1770057 | 618346.8 | 3.629751 | 0.2034597 | 2668.649 | 4263.352 |  | 1594.703
M10 PG70-28 |  |  | 3.474325 | 542.6352 | 0.1968915 | 688144.6 | 3.676199 | 0.2018742 | 2980.744 | 4744.592 |  | 1763.848
VMA = | 23.15 | % | 3.510699 | 630.9688 | 0.2131742 | 745342.1 | 3.710875 | 0.2001755 | 3241.152 | 5138.955 |  | 1897.804
VFA = | 43.84449 | % | 3.53982 | 712.5052 | 0.227002 | 793949 | 3.738312 | 0.1984918 | 3465.931 | 5474.088 |  | 2008.157
|  |  | 3.564007 | 788.6585 | 0.2390383 | 836283.2 | 3.760873 | 0.1968658 | 3664.432 | 5765.972 |  | 2101.54
SMA-P PG70-28 |  |  | 3.584629 | 860.3965 | 0.249704 | 873816.8 | 3.77994 | 0.1953106 | 3842.633 | 6024.757 |  | 2182.124
VMA = | 17.9 | % | 3.602561 | 928.4192 | 0.2592847 | 907548.1 | 3.796389 | 0.1938281 | 4004.614 | 6257.326 |  | 2252.712
VFA = | 84.13408 | % | 3.618393 | 993.2533 | 0.2679834 | 938187.6 | 3.810809 | 0.1924158 | 4153.298 | 6468.578 |  | 2315.28
|  |  | 3.632544 | 1055.308 | 0.2759502 | 966260.2 | 3.823613 | 0.1910692 | 4290.857 | 6662.132 |  | 2371.275
SMA-F PG70-28 |  |  | 3.64532 | 1114.91 | 0.2832992 | 992165.7 | 3.835103 | 0.1897838 | 4418.955 | 6840.744 |  | 2421.789
VMA = | 17.79 | % | 3.65695 | 1172.325 | 0.2901194 | 1016215.6 | 3.845505 | 0.1885547 | 4538.896 | 7006.562 |  | 2467.666
VFA = | 73.91793 | % | 3.667614 | 1227.771 | 0.2964816 | 1038657.8 | 3.854992 | 0.1873777 | 4651.724 | 7161.297 |  | 2509.572
|  |  | 3.677451 | 1281.434 | 0.302443 | 1059693.3 | 3.863699 | 0.1862486 | 4758.288 | 7306.331 |  | 2548.043
|  |  | 3.686573 | 1333.468 | 0.3080509 | 1079486.9 | 3.871737 | 0.1851638 | 4859.288 | 7442.803 |  | 2583.515
|  |  | 3.695071 | 1384.009 | 0.3133443 | 1098175.8 | 3.879191 | 0.18412 | 4955.312 | 7571.659 |  | 2616.347
|  |  | 3.703021 | 1433.173 | 0.3183561 | 1115875.5 | 3.886135 | 0.1831142 | 5046.853 | 7693.694 |  | 2646.84
|  |  | 3.710484 | 1481.061 | 0.3231144 | 1132684.1 | 3.892628 | 0.1821437 | 5134.336 | 7809.585 |  | 2675.249
|  |  | 3.717514 | 1527.763 | 0.3276431 | 1148685.6 | 3.89872 | 0.181206 | 5218.124 | 7919.911 |  | 2701.788
|  |  | 3.862234 | 2959.206 | 0.4306261 | 1513727.7 | 4.018567 | 0.1563328 | 7281.722 | 10436.79 |  | 3155.067
|  |  | 3.982298 | 5335.125 | 0.5281778 | 1862076.3 | 4.108517 | 0.1262185 | 9600.593 | 12838.57 |  | 3237.976
|  |  | 4.0795 | 8909.181 | 0.6116114 | 2162871.1 | 4.17355 | 0.09404963 | 12008.82 | 14912.48 |  | 2903.662
|  |  | 4.156647 | 13712.86 | 0.6772468 | 2402292.9 | 4.219145 | 0.06249796 | 14343.24 | 16563.23 |  | 2219.997
|  |  | 4.216918 | 19359.27 | 0.7252602 | 2579767.9 | 4.2501 | 0.03318182 | 16478.51 | 17786.88 |  | 1308.369
|  |  | 4.263426 | 24945.59 | 0.7575855 | 2700843.9 | 4.270019 | 0.006592355 | 18341.14 | 18621.67 |  | 280.5323
|  |  | 1.935412 | 0.2371198 | 0.007505115 | 26449.71 | 2.26094 | 0.3255282 | 86.18106 | 182.3644 |  | 96.18334
|  |  | 2.188464 | 1.169622 | 0.009255924 | 32631.71 | 2.352159 | 0.1636954 | 154.3347 | 224.9878 |  | 70.65309
|  |  | 2.522785 | 5.997369 | 0.01650354 | 58235 | 2.603703 | 0.08091857 | 333.2611 | 401.5164 |  | 68.25522
|  |  | 3.195482 | 90.78196 | 0.07761137 | 274622.1 | 3.277255 | 0.08177276 | 1568.49 | 1893.453 |  | 324.963
|  |  | 3.312727 | 143.4729 | 0.1018723 | 360725.4 | 3.395696 | 0.08296844 | 2054.601 | 2487.115 |  | 432.5144
|  |  | 3.379351 | 186.5978 | 0.1187775 | 420779.6 | 3.462574 | 0.08322256 | 2395.252 | 2901.174 |  | 505.922
|  |  | 3.42557 | 224.3081 | 0.132058 | 467988.8 | 3.508755 | 0.08318457 | 2664.219 | 3226.67 |  | 562.4507
|  |  | 3.46076 | 258.3576 | 0.1431105 | 507298.9 | 3.543783 | 0.08302275 | 2889.085 | 3497.704 |  | 608.6192
|  |  | 3.489059 | 289.6981 | 0.1526319 | 541178.3 | 3.57186 | 0.08280061 | 3083.606 | 3731.295 |  | 647.6883
|  |  | 3.512653 | 318.9192 | 0.1610262 | 571058.9 | 3.5952 | 0.0825472 | 3255.764 | 3937.314 |  | 681.5505
|  |  | 3.532837 | 346.4181 | 0.1685511 | 597854.1 | 3.615114 | 0.08227748 | 3410.648 | 4122.061 |  | 711.4127
|  |  | 3.55044 | 372.4786 | 0.1753823 | 622186.4 | 3.63244 | 0.08199975 | 3551.73 | 4289.826 |  | 738.0962
|  |  | 3.566024 | 397.312 | 0.1816452 | 644501 | 3.647743 | 0.08171888 | 3681.492 | 4443.68 |  | 762.1876 | 0
|  |  | 3.579987 | 421.0813 | 0.1874331 | 665128.4 | 3.661425 | 0.08143781 | 3801.779 | 4585.901 |  | 784.122
|  |  | 3.592621 | 443.9155 | 0.1928173 | 684321.6 | 3.673779 | 0.08115838 | 3914.002 | 4718.233 |  | 804.2314
|  |  | 3.604147 | 465.9186 | 0.1978535 | 702278.7 | 3.685029 | 0.08088174 | 4019.267 | 4842.043 |  | 822.7756
|  |  | 3.614735 | 487.1764 | 0.2025866 | 719158.2 | 3.695344 | 0.08060859 | 4118.462 | 4958.423 |  | 839.9618
|  |  | 3.62452 | 507.7604 | 0.2070527 | 735089.1 | 3.704859 | 0.08033937 | 4212.305 | 5068.263 |  | 855.9583
|  |  | 3.633609 | 527.731 | 0.2112819 | 750177.7 | 3.713683 | 0.08007434 | 4301.391 | 5172.295 |  | 870.9037
|  |  | 3.64209 | 547.1401 | 0.2152992 | 764512.9 | 3.721904 | 0.07981361 | 4386.219 | 5271.133 |  | 884.9134
|  |  | 3.650036 | 566.0324 | 0.2191258 | 778169.8 | 3.729594 | 0.07955723 | 4467.21 | 5365.294 |  | 898.0848 |  | 70 | 86.142
|  |  | 3.657507 | 584.4467 | 0.2227797 | 791212.7 | 3.736812 | 0.07930519 | 4544.721 | 5455.221 |  | 910.5008 |  | 50000 | 61530
|  |  | 3.664554 | 602.4173 | 0.2262764 | 803696.5 | 3.743611 | 0.07905744 | 4619.062 | 5541.295 |  | 922.2325
|  |  | 3.811927 | 1161.129 | 0.3113468 | 1108035.1 | 3.883073 | 0.07114588 | 6485.251 | 7639.636 |  | 1154.385
|  |  | 3.938227 | 2129.754 | 0.4035774 | 1439514.9 | 3.996735 | 0.05850817 | 8674.155 | 9925.11 |  | 1250.955
|  |  | 4.043996 | 3693.036 | 0.493895 | 1766064.6 | 4.085526 | 0.04152938 | 11066.15 | 12176.59 |  | 1110.447
|  |  | 4.130872 | 6014.265 | 0.5744694 | 2059598.7 | 4.152302 | 0.02142998 | 13516.73 | 14200.44 |  | 683.7042
|  |  | 4.2011 | 9138.314 | 0.6407342 | 2303220.8 | 4.200855 | 0.0002448667 | 15889.11 | 15880.15 |  | 8.956176
|  |  | 4.257142 | 12869.86 | 0.6913596 | 2491268.5 | 4.23494 | 0.02220203 | 18077.64 | 17176.7 |  | 900.941
|  |  | 2.036194 | 0.2371198 | 0.007230136 | 23338.05 | 2.206584 | 0.1703897 | 108.6911 | 160.9102 |  | 52.21914
|  |  | 2.249948 | 1.169622 | 0.00800116 | 25831.94 | 2.250676 | 0.0007283506 | 177.8066 | 178.105 |  | 0.2984477
|  |  | 2.543393 | 5.997369 | 0.0115207 | 37219.05 | 2.409284 | 0.1341089 | 349.4567 | 256.6165 |  | 92.84026
|  |  | 3.162889 | 90.78196 | 0.04605619 | 149148.8 | 3.012139 | 0.1507501 | 1455.088 | 1028.345 |  | 426.7423
|  |  | 3.273897 | 143.4729 | 0.06065716 | 196551.4 | 3.131995 | 0.1419018 | 1878.871 | 1355.175 |  | 523.6967
|  |  | 3.337277 | 186.5978 | 0.07105397 | 230329.6 | 3.200869 | 0.1364081 | 2174.088 | 1588.067 |  | 586.0203
|  |  | 3.38136 | 224.3081 | 0.07934738 | 257288 | 3.248939 | 0.1324216 | 2406.358 | 1773.939 |  | 632.419
|  |  | 3.414983 | 258.3576 | 0.08633378 | 280007.2 | 3.285688 | 0.1292943 | 2600.056 | 1930.582 |  | 669.4734
|  |  | 3.442054 | 289.6981 | 0.09241395 | 299786.1 | 3.315331 | 0.1267236 | 2767.287 | 2066.953 |  | 700.3341
|  |  | 3.464647 | 318.9192 | 0.097822 | 317383.8 | 3.340104 | 0.124543 | 2915.056 | 2188.285 |  | 726.771
|  |  | 3.483989 | 346.4181 | 0.1027081 | 333287.3 | 3.361338 | 0.1226513 | 3047.82 | 2297.936 |  | 749.8836
|  |  | 3.500869 | 372.4786 | 0.1071752 | 347830.3 | 3.379887 | 0.1209823 | 3168.61 | 2398.206 |  | 770.4038
|  |  | 3.51582 | 397.312 | 0.1112971 | 361252.5 | 3.39633 | 0.11949 | 3279.594 | 2490.75 |  | 788.8445
|  |  | 3.529222 | 421.0813 | 0.1151291 | 373733 | 3.411081 | 0.1181417 | 3382.379 | 2576.799 |  | 805.5796
|  |  | 3.541354 | 443.9155 | 0.1187134 | 385408.9 | 3.424441 | 0.1169127 | 3478.192 | 2657.302 |  | 820.8902
|  |  | 3.552424 | 465.9186 | 0.1220833 | 396388.5 | 3.43664 | 0.1157843 | 3567.997 | 2733.004 |  | 834.9933
|  |  | 3.562598 | 487.1764 | 0.1252656 | 406758.5 | 3.447856 | 0.1147418 | 3652.562 | 2804.503 |  | 848.0597
|  |  | 3.572001 | 507.7604 | 0.1282822 | 416589.7 | 3.458228 | 0.1137736 | 3732.513 | 2872.286 |  | 860.2267
|  |  | 3.580739 | 527.731 | 0.1311509 | 425940.8 | 3.467868 | 0.1128702 | 3808.365 | 2936.759 |  | 871.6058
|  |  | 3.588893 | 547.1401 | 0.1338871 | 434860.7 | 3.476869 | 0.1120239 | 3880.55 | 2998.26 |  | 882.2895
|  |  | 3.596535 | 566.0324 | 0.1365035 | 443391.3 | 3.485306 | 0.1112282 | 3949.431 | 3057.077 |  | 892.3545
|  |  | 3.60372 | 584.4467 | 0.1390111 | 451568.2 | 3.493243 | 0.1104777 | 4015.321 | 3113.454 |  | 901.8661
|  |  | 3.610499 | 602.4173 | 0.1414194 | 459422.1 | 3.500731 | 0.1097678 | 4078.485 | 3167.605 |  | 910.8795
|  |  | 3.752432 | 1161.129 | 0.2026841 | 659528.9 | 3.657753 | 0.09467893 | 5654.991 | 4547.293 |  | 1107.697
|  |  | 3.874116 | 2129.754 | 0.2754406 | 897966.5 | 3.791779 | 0.08233678 | 7483.695 | 6191.264 |  | 1292.431
|  |  | 3.975804 | 3693.036 | 0.3540081 | 1156533.0 | 3.901677 | 0.07412691 | 9458.104 | 7974.017 |  | 1484.087
|  |  | 4.05898 | 6014.265 | 0.4311474 | 1411722.1 | 3.988268 | 0.07071159 | 11454.6 | 9733.485 |  | 1721.116
|  |  | 4.125829 | 9138.314 | 0.5002849 | 1641863.6 | 4.053856 | 0.071973 | 13360.7 | 11320.26 |  | 2040.445
|  |  | 4.178802 | 12869.86 | 0.5569997 | 1831977.1 | 4.101439 | 0.07736305 | 15093.93 | 12631.04 |  | 2462.884
|  |  | 2.269211 | 0.2371198 | 0.007524954 | 25950.86 | 2.252671 | 0.01653959 | 185.8705 | 178.925 |  | 6.945563
|  |  | 2.443308 | 1.169622 | 0.009343738 | 32235.42 | 2.346852 | 0.09645525 | 277.5286 | 222.2555 |  | 55.27311
|  |  | 2.698833 | 5.997369 | 0.01683324 | 58127.57 | 2.602901 | 0.09593148 | 499.842 | 400.7756 |  | 99.06642
|  |  | 3.288353 | 90.78196 | 0.0795564 | 275507.6 | 3.278653 | 0.009699939 | 1942.463 | 1899.559 |  | 42.90386
|  |  | 3.399781 | 143.4729 | 0.1043788 | 361736.8 | 3.396912 | 0.002869436 | 2510.622 | 2494.088 |  | 16.5333
|  |  | 3.464029 | 186.5978 | 0.1216538 | 421806.9 | 3.463633 | 0.0003956951 | 2910.909 | 2908.258 |  | 2.650984
|  |  | 3.508961 | 224.3081 | 0.1352129 | 468988.4 | 3.509681 | 0.0007205296 | 3228.202 | 3233.563 |  | 5.360293
|  |  | 3.543357 | 258.3576 | 0.1464894 | 508248.9 | 3.544596 | 0.001238257 | 3494.277 | 3504.254 |  | 9.977072
|  |  | 3.571128 | 289.6981 | 0.1561979 | 542066.1 | 3.572571 | 0.00144384 | 3725.011 | 3737.416 |  | 12.40464
|  |  | 3.594352 | 318.9192 | 0.1647528 | 571877.2 | 3.595822 | 0.001469673 | 3929.635 | 3942.956 |  | 13.3206
|  |  | 3.61427 | 346.4181 | 0.1724183 | 598598.4 | 3.615655 | 0.001385201 | 4114.049 | 4127.192 |  | 13.14289
|  |  | 3.631675 | 372.4786 | 0.1793742 | 622854 | 3.632905 | 0.001230126 | 4282.282 | 4294.429 |  | 12.14663
|  |  | 3.647111 | 397.312 | 0.1857491 | 645090.2 | 3.64814 | 0.001028616 | 4437.22 | 4447.742 |  | 10.52191
|  |  | 3.660961 | 421.0813 | 0.1916385 | 665638.5 | 3.661758 | 0.0007960959 | 4581.013 | 4589.418 |  | 8.405057
|  |  | 3.67351 | 443.9155 | 0.1971154 | 684752.2 | 3.674053 | 0.0005427756 | 4715.305 | 4721.202 |  | 5.896811
|  |  | 3.68497 | 465.9186 | 0.2022368 | 702629.9 | 3.685246 | 0.0002756129 | 4841.391 | 4844.465 |  | 3.073429
|  |  | 3.695508 | 487.1764 | 0.2070486 | 719430.4 | 3.695508 | 5.414026e-07 | 4960.306 | 4960.3 |  | 0.00618364
|  |  | 3.705256 | 507.7604 | 0.2115879 | 735282.7 | 3.704974 | 0.0002822429 | 5072.894 | 5069.598 |  | 3.295743
|  |  | 3.714317 | 527.731 | 0.2158852 | 750293.4 | 3.71375 | 0.0005670109 | 5179.851 | 5173.093 |  | 6.758353
|  |  | 3.722779 | 547.1401 | 0.2199664 | 764551.4 | 3.721926 | 0.0008530393 | 5281.763 | 5271.398 |  | 10.36423
|  |  | 3.730711 | 566.0324 | 0.2238529 | 778131.9 | 3.729572 | 0.001139003 | 5379.122 | 5365.033 |  | 14.08908
|  |  | 3.738174 | 584.4467 | 0.2275632 | 791099.1 | 3.73675 | 0.001423925 | 5472.351 | 5454.439 |  | 17.91287
|  |  | 3.745217 | 602.4173 | 0.2311133 | 803508.2 | 3.743509 | 0.001707085 | 5561.815 | 5539.996 |  | 21.81897
|  |  | 3.893152 | 1161.129 | 0.3172673 | 1105310.1 | 3.882003 | 0.01114827 | 7819.006 | 7620.848 |  | 198.1585
|  |  | 4.020315 | 2129.754 | 0.4102132 | 1432500.3 | 3.994614 | 0.02570139 | 10478.89 | 9876.746 |  | 602.1439
|  |  | 4.126347 | 3693.036 | 0.5007722 | 1753333.2 | 4.082384 | 0.04396288 | 13376.62 | 12088.81 |  | 1287.812
|  |  | 4.212536 | 6014.265 | 0.5811819 | 2040549.4 | 4.148266 | 0.0642693 | 16313.06 | 14069.1 |  | 2243.967
|  |  | 4.281158 | 9138.314 | 0.6470446 | 2278173.7 | 4.196106 | 0.08505186 | 19105.48 | 15707.46 |  | 3398.015
|  |  | 4.334897 | 12869.86 | 0.6972015 | 2461211.5 | 4.229668 | 0.1052292 | 21622.07 | 16969.46 |  | 4652.61
|  |  | 2.232736 | 0.2371198 | 0.007468074 | 25788.85 | 2.249951 | 0.01721496 | 170.8977 | 177.8079 |  | 6.91025
|  |  | 2.447937 | 1.169622 | 0.009091075 | 31404.3 | 2.335508 | 0.1124287 | 280.5026 | 216.5251 |  | 63.97751
|  |  | 2.732124 | 5.997369 | 0.01587921 | 54901.65 | 2.578105 | 0.1540197 | 539.665 | 378.5337 |  | 161.1313
|  |  | 3.312109 | 90.78196 | 0.07389008 | 256179.5 | 3.247064 | 0.06504508 | 2051.676 | 1766.297 |  | 285.3791
|  |  | 3.415156 | 143.4729 | 0.09706641 | 336772.6 | 3.365856 | 0.04930039 | 2601.095 | 2321.966 |  | 279.1292
|  |  | 3.474059 | 186.5978 | 0.1132544 | 393117 | 3.433041 | 0.04101767 | 2978.918 | 2710.447 |  | 268.4713
|  |  | 3.51508 | 224.3081 | 0.1259931 | 437485 | 3.479482 | 0.03559733 | 3274.007 | 3016.354 |  | 257.6533
|  |  | 3.546404 | 258.3576 | 0.1366091 | 474479.3 | 3.514736 | 0.03166759 | 3518.876 | 3271.421 |  | 247.4555
|  |  | 3.571653 | 289.6981 | 0.1457648 | 506398.9 | 3.543012 | 0.02864125 | 3729.522 | 3491.499 |  | 238.023
|  |  | 3.592746 | 318.9192 | 0.1538448 | 534578.7 | 3.566531 | 0.02621549 | 3915.131 | 3685.792 |  | 229.3391
|  |  | 3.610822 | 346.4181 | 0.1610942 | 559870.8 | 3.586607 | 0.02421482 | 4081.519 | 3860.175 |  | 221.344
|  |  | 3.62661 | 372.4786 | 0.1676805 | 582856.2 | 3.604081 | 0.02252904 | 4232.623 | 4018.653 |  | 213.9696
|  |  | 3.640605 | 397.312 | 0.1737232 | 603950.5 | 3.61952 | 0.02108469 | 4371.245 | 4164.094 |  | 207.1517
|  |  | 3.65316 | 421.0813 | 0.1793113 | 623462.7 | 3.63333 | 0.01983057 | 4499.458 | 4298.626 |  | 200.8323
|  |  | 3.664533 | 443.9155 | 0.1845128 | 641629.3 | 3.645803 | 0.01872963 | 4618.84 | 4423.88 |  | 194.9605
|  |  | 3.674919 | 465.9186 | 0.1893809 | 658635.5 | 3.657164 | 0.01775432 | 4730.626 | 4541.134 |  | 189.4922
|  |  | 3.684468 | 487.1764 | 0.1939584 | 674629.7 | 3.667585 | 0.01688359 | 4835.799 | 4651.41 |  | 184.3887
|  |  | 3.693301 | 507.7604 | 0.1982799 | 689732.5 | 3.6772 | 0.01610108 | 4935.156 | 4755.54 |  | 179.6163
|  |  | 3.701512 | 527.731 | 0.2023741 | 704043.6 | 3.686119 | 0.01539379 | 5029.357 | 4854.211 |  | 175.1457
|  |  | 3.709181 | 547.1401 | 0.2062649 | 717646.1 | 3.69443 | 0.01475129 | 5118.949 | 4947.998 |  | 170.9511
|  |  | 3.71637 | 566.0324 | 0.2099725 | 730610.6 | 3.702205 | 0.01416507 | 5204.394 | 5037.385 |  | 167.0095
|  |  | 3.723134 | 584.4467 | 0.2135143 | 742997.1 | 3.709506 | 0.01362808 | 5286.088 | 5122.787 |  | 163.3009
|  |  | 3.729519 | 602.4173 | 0.216905 | 754857.4 | 3.716384 | 0.01313448 | 5364.368 | 5204.561 |  | 159.8073
|  |  | 3.864014 | 1161.129 | 0.2997954 | 1045382.5 | 3.857794 | 0.006219623 | 7311.627 | 7207.662 |  | 103.9651
|  |  | 3.980935 | 2129.754 | 0.3905322 | 1364861.7 | 3.973608 | 0.0073276 | 9570.517 | 9410.394 |  | 160.1232
|  |  | 4.08024 | 3693.036 | 0.4802744 | 1682712.2 | 4.064529 | 0.01571118 | 12029.29 | 11601.9 |  | 427.3982
|  |  | 4.162929 | 6014.265 | 0.5610865 | 1971090.8 | 4.133226 | 0.02970276 | 14552.2 | 13590.2 |  | 961.9983
|  |  | 4.230653 | 9138.314 | 0.6280842 | 2212366.9 | 4.183376 | 0.04727651 | 17007.98 | 15253.74 |  | 1754.244
|  |  | 4.285375 | 12869.86 | 0.6795997 | 2399820.8 | 4.218698 | 0.06667655 | 19291.88 | 16546.19 |  | 2745.69
12.14489

## Calibracion Hirsch HPDR
| c1 | 36.69881 | [6 empty] | suma dif log | 32.43961
| c2 | 2507.582 | [6 empty] | suma dif E | 268120.1
| c3 | 0.6873044
IV-A-12 PG64-22 |  |  | Sigmoidal | Hirsch
VMA = | 17.395 | % | log(¦E*[MPa]¦) | ¦G*¦ [psi] | Pc | ¦E*¦[psi] | log(¦E*[MPa]¦) | dif | MEDIDO | ESTIMADO
VFA = | 66.74332 | % | 1.887581 | 0.2852977 | 0.005027214 | 17444.74 | 2.080184 | 0.1926021 | 77.19363 | 120.2773 | 43.08364
|  |  | 2.14871 | 2.353756 | 0.006910366 | 24001.81 | 2.218763 | 0.07005307 | 140.8348 | 165.4867 | 24.65188
IV-A-12 PG70-28 |  |  | 2.506355 | 16.86343 | 0.01654226 | 57582.86 | 2.598812 | 0.09245767 | 320.8889 | 397.02 | 76.13108
VMA = | 16.1 | % | 3.232662 | 321.1631 | 0.1021877 | 357859.1 | 3.392231 | 0.1595688 | 1708.686 | 2467.352 | 758.666
VFA = | 72.6087 | % | 3.356572 | 509.6471 | 0.134892 | 473088.8 | 3.513462 | 0.1568899 | 2272.856 | 3261.834 | 988.9778
|  |  | 3.426292 | 661.5617 | 0.1570813 | 551425 | 3.580006 | 0.1537141 | 2668.649 | 3801.943 | 1133.294
M10 PG70-28 |  |  | 3.474325 | 792.7201 | 0.1741674 | 611828.1 | 3.625149 | 0.1508239 | 2980.744 | 4218.408 | 1237.664
VMA = | 23.15 | % | 3.510699 | 909.8715 | 0.1881584 | 661343.5 | 3.658946 | 0.1482469 | 3241.152 | 4559.804 | 1318.653
VFA = | 43.84449 | % | 3.53982 | 1016.691 | 0.2000474 | 703457.7 | 3.685757 | 0.1459372 | 3465.931 | 4850.172 | 1384.241
|  |  | 3.564007 | 1115.458 | 0.2104056 | 740177.7 | 3.707855 | 0.1438484 | 3664.432 | 5103.347 | 1438.915
SMA-P PG70-28 |  |  | 3.584629 | 1207.706 | 0.2195942 | 772773.9 | 3.726572 | 0.1419427 | 3842.633 | 5328.09 | 1485.457
VMA = | 17.9 | % | 3.602561 | 1294.531 | 0.2278575 | 802105.9 | 3.742751 | 0.1401902 | 4004.614 | 5530.328 | 1525.714
VFA = | 84.13408 | % | 3.618393 | 1376.748 | 0.2353691 | 828784.7 | 3.756961 | 0.1385678 | 4153.298 | 5714.271 | 1560.974
|  |  | 3.632544 | 1454.982 | 0.2422571 | 853260.8 | 3.769601 | 0.1370569 | 4290.857 | 5883.029 | 1592.171
SMA-F PG70-28 |  |  | 3.64532 | 1529.729 | 0.2486186 | 875877.1 | 3.780962 | 0.1356427 | 4418.955 | 6038.963 | 1620.007
VMA = | 17.79 | % | 3.65695 | 1601.389 | 0.2545294 | 896900.7 | 3.791264 | 0.1343132 | 4538.896 | 6183.915 | 1645.019
VFA = | 73.91793 | % | 3.667614 | 1670.288 | 0.2600499 | 916544.1 | 3.800672 | 0.1330585 | 4651.724 | 6319.351 | 1667.627
|  |  | 3.677451 | 1736.7 | 0.2652288 | 934979.1 | 3.809321 | 0.1318703 | 4758.288 | 6446.456 | 1688.168
SMA A CENTRAL |  |  | 3.686573 | 1800.855 | 0.2701061 | 952347 | 3.817314 | 0.1307417 | 4859.288 | 6566.204 | 1706.915
VMA = | 18.34 | % | 3.695071 | 1862.951 | 0.2747151 | 968765.2 | 3.824738 | 0.1296667 | 4955.312 | 6679.404 | 1724.092
VFA = | 83.64231 | % | 3.703021 | 1923.155 | 0.2790838 | 984332.7 | 3.831661 | 0.1286404 | 5046.853 | 6786.737 | 1739.884
|  |  | 3.710484 | 1981.617 | 0.2832359 | 999133.2 | 3.838143 | 0.1276583 | 5134.336 | 6888.784 | 1754.448
SMA A DEL MAIPO |  |  | 3.717514 | 2038.464 | 0.2871918 | 1013238.9 | 3.844231 | 0.1267166 | 5218.124 | 6986.039 | 1767.915
VMA = | 16.5 | % | 3.862234 | 3721.633 | 0.3785075 | 1340090.0 | 3.965653 | 0.103419 | 7281.722 | 9239.599 | 1957.877
VFA = | 81.81818 | % | 3.982298 | 6365.722 | 0.4682262 | 1663918.7 | 4.059651 | 0.07735317 | 9600.593 | 11472.32 | 1871.727
|  |  | 4.0795 | 10167.2 | 0.5484441 | 1956377.3 | 4.129972 | 0.0504716 | 12008.82 | 13488.75 | 1479.937
MDC A DEL SOL |  |  | 4.156647 | 15113 | 0.6146082 | 2200388.8 | 4.181019 | 0.02437143 | 14343.24 | 15171.15 | 827.9167
VMA = | 21.19 | % | 4.216918 | 20837.77 | 0.6653957 | 2390001.9 | 4.216917 | 5.596048e-07 | 16478.51 | 16478.49 | 0.02123317
VFA = | 52.80793 | % | 4.263426 | 26561.9 | 0.7014498 | 2526209.9 | 4.240989 | 0.02243769 | 18341.14 | 17417.61 | 923.5269
|  |  | 1.935412 | 0.3679745 | 0.005171156 | 18227.07 | 2.099236 | 0.1638242 | 86.18106 | 125.6713 | 39.49022
MDC A DEL MAIPO |  |  | 2.188464 | 1.791303 | 0.006697955 | 23626.33 | 2.211915 | 0.02345189 | 154.3347 | 162.8979 | 8.563195 | 80 | 80.352
VMA = | 21.96 | % | 2.522785 | 8.987648 | 0.01281696 | 45284.49 | 2.494469 | 0.02831603 | 333.2611 | 312.2257 | 21.03544 | 5000 | 5022
VFA = | 54.46266 | % | 3.195482 | 128.5645 | 0.06395034 | 226978.7 | 3.194504 | 0.0009775261 | 1568.49 | 1564.964 | 3.526446
|  |  | 3.312727 | 200.6398 | 0.08448585 | 300201.1 | 3.315931 | 0.003203896 | 2054.601 | 2069.814 | 15.21334
IV A 12 A DEL MAIPO |  |  | 3.379351 | 258.9373 | 0.09888107 | 351600.8 | 3.384569 | 0.005217764 | 2395.252 | 2424.203 | 28.95095
VMA = | 18.28 | % | 3.42557 | 309.5136 | 0.1102391 | 392195.4 | 3.432022 | 0.00645165 | 2664.219 | 2704.093 | 39.87368
VFA = | 74.28884 | % | 3.46076 | 354.9056 | 0.1197248 | 426124.1 | 3.468055 | 0.0072949 | 2889.085 | 2938.023 | 48.93819
|  |  | 3.489059 | 396.4821 | 0.1279206 | 455457.5 | 3.496967 | 0.007908076 | 3083.606 | 3140.27 | 56.66378
|  |  | 3.512653 | 435.0868 | 0.1351648 | 481399.4 | 3.521025 | 0.008371813 | 3255.764 | 3319.133 | 63.36956
|  |  | 3.532837 | 471.2861 | 0.1416736 | 504719 | 3.541569 | 0.008731882 | 3410.648 | 3479.916 | 69.26817
|  |  | 3.55044 | 505.4829 | 0.1475945 | 525941.4 | 3.559456 | 0.009016548 | 3551.73 | 3626.239 | 74.50956
|  |  | 3.566024 | 537.9768 | 0.1530331 | 545442.6 | 3.575268 | 0.009244379 | 3681.492 | 3760.696 | 79.20411
|  |  | 3.579987 | 568.9979 | 0.1580678 | 563502.5 | 3.589415 | 0.009428158 | 3801.779 | 3885.214 | 83.43572
|  |  | 3.592621 | 598.7278 | 0.1627589 | 580335.1 | 3.602198 | 0.009577023 | 3914.002 | 4001.272 | 87.26991
|  |  | 3.604147 | 627.3129 | 0.1671534 | 596108.7 | 3.613845 | 0.009697703 | 4019.267 | 4110.026 | 90.75893
|  |  | 3.614735 | 654.8735 | 0.1712892 | 610957.7 | 3.62453 | 0.009795283 | 4118.462 | 4212.407 | 93.94519
|  |  | 3.62452 | 681.5096 | 0.1751969 | 624991.8 | 3.634393 | 0.009873684 | 4212.305 | 4309.168 | 96.86366
|  |  | 3.633609 | 707.3059 | 0.1789019 | 638301.4 | 3.643545 | 0.009935986 | 4301.391 | 4400.935 | 99.54354
|  |  | 3.64209 | 732.3346 | 0.1824254 | 650962.3 | 3.652075 | 0.009984644 | 4386.219 | 4488.229 | 102.0095
|  |  | 3.650036 | 756.6579 | 0.1857855 | 663038.6 | 3.660058 | 0.01002164 | 4467.21 | 4571.492 | 104.2825
|  |  | 3.657507 | 780.33 | 0.1889974 | 674584.9 | 3.667556 | 0.01004861 | 4544.721 | 4651.101 | 106.3807
|  |  | 3.664554 | 803.3984 | 0.1920743 | 685648.5 | 3.674621 | 0.01006688 | 4619.062 | 4727.382 | 108.3197
|  |  | 3.811927 | 1507.321 | 0.2679029 | 959047.3 | 3.820359 | 0.008432417 | 6485.251 | 6612.401 | 127.1504
|  |  | 3.938227 | 2685.41 | 0.3522903 | 1265095.8 | 3.940643 | 0.002415414 | 8674.155 | 8722.532 | 48.37742
|  |  | 4.043996 | 4513.198 | 0.4372096 | 1575281.9 | 4.035877 | 0.008118939 | 11066.15 | 10861.19 | 204.9548
|  |  | 4.130872 | 7108.302 | 0.5148769 | 1861382.8 | 4.108355 | 0.02251694 | 13516.73 | 12833.79 | 682.9471
|  |  | 4.2011 | 10423.02 | 0.5799283 | 2103286.1 | 4.161418 | 0.03968209 | 15889.11 | 14501.65 | 1387.458
|  |  | 4.257142 | 14135.36 | 0.629904 | 2290953.0 | 4.198535 | 0.05860639 | 18077.64 | 15795.57 | 2282.068
|  |  | 2.036194 | 0.3679745 | 0.004924795 | 15897.84 | 2.039857 | 0.003663292 | 108.6911 | 109.6118 | 0.9206916
|  |  | 2.249948 | 1.791303 | 0.005602063 | 18091.9 | 2.096003 | 0.1539444 | 177.8066 | 124.7393 | 53.06725
|  |  | 2.543393 | 8.987648 | 0.008586566 | 27765.51 | 2.282025 | 0.2613686 | 349.4567 | 191.4365 | 158.0202
|  |  | 3.162889 | 128.5645 | 0.03696079 | 120003.2 | 2.917712 | 0.2451772 | 1455.088 | 827.3932 | 627.6945
|  |  | 3.273897 | 200.6398 | 0.04896682 | 159137.1 | 3.040291 | 0.2336063 | 1878.871 | 1097.212 | 781.6589
|  |  | 3.337277 | 258.9373 | 0.05753969 | 187111.6 | 3.11062 | 0.2266572 | 2174.088 | 1290.09 | 883.9981
|  |  | 3.38136 | 309.5136 | 0.06439324 | 209493 | 3.159689 | 0.2216717 | 2406.358 | 1444.404 | 961.9545
|  |  | 3.414983 | 354.9056 | 0.07017733 | 228393.3 | 3.197202 | 0.2177802 | 2600.056 | 1574.717 | 1025.339
|  |  | 3.442054 | 396.4821 | 0.07521918 | 244876.4 | 3.227466 | 0.2145881 | 2767.287 | 1688.364 | 1078.923
|  |  | 3.464647 | 435.0868 | 0.07971001 | 259564.6 | 3.252765 | 0.2118824 | 2915.056 | 1789.635 | 1125.421
|  |  | 3.483989 | 471.2861 | 0.08377261 | 272857.1 | 3.274454 | 0.2095349 | 3047.82 | 1881.284 | 1166.535
|  |  | 3.500869 | 505.4829 | 0.08749109 | 285027.9 | 3.293406 | 0.2074623 | 3168.61 | 1965.199 | 1203.411
|  |  | 3.51582 | 537.9768 | 0.09092597 | 296273.8 | 3.310212 | 0.2056077 | 3279.594 | 2042.737 | 1236.857
|  |  | 3.529222 | 568.9979 | 0.09412237 | 306742 | 3.325292 | 0.2039299 | 3382.379 | 2114.912 | 1267.466
|  |  | 3.541354 | 598.7278 | 0.09711497 | 316545.3 | 3.338955 | 0.2023986 | 3478.192 | 2182.504 | 1295.689
|  |  | 3.552424 | 627.3129 | 0.09993108 | 325772.6 | 3.351434 | 0.2009907 | 3567.997 | 2246.124 | 1321.873
|  |  | 3.562598 | 654.8735 | 0.1025926 | 334495.5 | 3.362909 | 0.1996882 | 3652.562 | 2306.266 | 1346.296
|  |  | 3.572001 | 681.5096 | 0.1051174 | 342772.1 | 3.373525 | 0.1984767 | 3732.513 | 2363.331 | 1369.182
|  |  | 3.580739 | 707.3059 | 0.1075204 | 350650.8 | 3.383394 | 0.1973446 | 3808.365 | 2417.653 | 1390.712
|  |  | 3.588893 | 732.3346 | 0.1098139 | 358172.1 | 3.392611 | 0.1962823 | 3880.55 | 2469.511 | 1411.039
|  |  | 3.596535 | 756.6579 | 0.1120085 | 365370.4 | 3.401252 | 0.1952821 | 3949.431 | 2519.141 | 1430.29
|  |  | 3.60372 | 780.33 | 0.1141133 | 372275 | 3.409383 | 0.1943372 | 4015.321 | 2566.747 | 1448.574
|  |  | 3.610499 | 803.3984 | 0.1161359 | 378911.4 | 3.417057 | 0.193442 | 4078.485 | 2612.503 | 1465.982
|  |  | 3.752432 | 1507.321 | 0.1680155 | 549495 | 3.578483 | 0.173949 | 5654.991 | 3788.636 | 1866.355
|  |  | 3.874116 | 2685.41 | 0.2307245 | 756602.9 | 3.717387 | 0.1567289 | 7483.695 | 5216.596 | 2267.1
|  |  | 3.975804 | 4513.198 | 0.2998237 | 986023.7 | 3.832407 | 0.1433976 | 9458.104 | 6798.397 | 2659.707
|  |  | 4.05898 | 7108.302 | 0.3690397 | 1217244.3 | 3.923897 | 0.1350831 | 11454.6 | 8392.607 | 3061.994
|  |  | 4.125829 | 10423.02 | 0.4320456 | 1429159.2 | 3.9936 | 0.1322295 | 13360.7 | 9853.71 | 3506.991
|  |  | 4.178802 | 14135.36 | 0.4839416 | 1604947.8 | 4.04398 | 0.1348222 | 15093.93 | 11065.73 | 4028.197
|  |  | 2.269211 | 0.3679745 | 0.005188884 | 17897.47 | 2.091311 | 0.1778998 | 185.8705 | 123.3988 | 62.47178
|  |  | 2.443308 | 1.791303 | 0.006774349 | 23384.4 | 2.207445 | 0.2358623 | 277.5286 | 161.2298 | 116.2987
|  |  | 2.698833 | 8.987648 | 0.01309714 | 45286.69 | 2.49449 | 0.204343 | 499.842 | 312.2409 | 187.6012
|  |  | 3.288353 | 128.5645 | 0.06563657 | 228025.1 | 3.196502 | 0.09185089 | 1942.463 | 1572.178 | 370.2844
|  |  | 3.399781 | 200.6398 | 0.08667969 | 301479.3 | 3.317777 | 0.08200468 | 2510.622 | 2078.627 | 431.9946
|  |  | 3.464029 | 258.9373 | 0.1014149 | 352989.4 | 3.386281 | 0.07774775 | 2910.909 | 2433.777 | 477.1314
|  |  | 3.508961 | 309.5136 | 0.1130323 | 393641.4 | 3.43362 | 0.07534084 | 3228.202 | 2714.063 | 514.1394
|  |  | 3.543357 | 354.9056 | 0.1227285 | 427598.1 | 3.469555 | 0.07380236 | 3494.277 | 2948.186 | 546.0904
|  |  | 3.571128 | 396.4821 | 0.1311018 | 456941.3 | 3.49838 | 0.07274804 | 3725.011 | 3150.5 | 574.5108
|  |  | 3.594352 | 435.0868 | 0.1384996 | 482880.6 | 3.522359 | 0.07199335 | 3929.635 | 3329.346 | 600.2896
|  |  | 3.61427 | 471.2861 | 0.1451437 | 506189 | 3.542832 | 0.07143764 | 4114.049 | 3490.052 | 623.9977
|  |  | 3.631675 | 505.4829 | 0.1511855 | 527393.9 | 3.560654 | 0.07102098 | 4282.282 | 3636.255 | 646.0274
|  |  | 3.647111 | 537.9768 | 0.1567332 | 546873 | 3.576406 | 0.07070531 | 4437.22 | 3770.558 | 666.6618
|  |  | 3.660961 | 568.9979 | 0.1618675 | 564907.2 | 3.590496 | 0.07046524 | 4581.013 | 3894.899 | 686.1132
|  |  | 3.67351 | 598.7278 | 0.1666499 | 581711.3 | 3.603227 | 0.07028315 | 4715.305 | 4010.76 | 704.5453
|  |  | 3.68497 | 627.3129 | 0.1711289 | 597454.3 | 3.614824 | 0.07014639 | 4841.391 | 4119.304 | 722.0877
|  |  | 3.695508 | 654.8735 | 0.175343 | 612271 | 3.625463 | 0.07004567 | 4960.306 | 4221.461 | 738.8449
|  |  | 3.705256 | 681.5096 | 0.1793238 | 626271.4 | 3.635282 | 0.06997402 | 5072.894 | 4317.991 | 754.9026
|  |  | 3.714317 | 707.3059 | 0.1830974 | 639546.4 | 3.644391 | 0.06992607 | 5179.851 | 4409.519 | 770.3323
|  |  | 3.722779 | 732.3346 | 0.1866853 | 652171.9 | 3.652881 | 0.06989765 | 5281.763 | 4496.569 | 785.194
|  |  | 3.730711 | 756.6579 | 0.1901061 | 664212.1 | 3.660826 | 0.06988546 | 5379.122 | 4579.583 | 799.539
|  |  | 3.738174 | 780.33 | 0.1933755 | 675721.9 | 3.668287 | 0.06988685 | 5472.351 | 4658.94 | 813.4113
|  |  | 3.745217 | 803.3984 | 0.1965069 | 686748.5 | 3.675317 | 0.06989969 | 5561.815 | 4734.966 | 826.8493
|  |  | 3.893152 | 1507.321 | 0.2735019 | 958652.9 | 3.820181 | 0.07297102 | 7819.006 | 6609.681 | 1209.325
|  |  | 4.020315 | 2685.41 | 0.3587939 | 1261730.0 | 3.939486 | 0.08082967 | 10478.89 | 8699.326 | 1779.564
|  |  | 4.126347 | 4513.198 | 0.4442087 | 1567561.6 | 4.033744 | 0.09260274 | 13376.62 | 10807.96 | 2568.663
|  |  | 4.212536 | 7108.302 | 0.5219679 | 1848519.2 | 4.105343 | 0.1071924 | 16313.06 | 12745.1 | 3567.969
|  |  | 4.281158 | 10423.02 | 0.5868323 | 2085306.7 | 4.157689 | 0.1234688 | 19105.48 | 14377.69 | 4727.787
|  |  | 4.334897 | 14135.36 | 0.636502 | 2268585.9 | 4.194274 | 0.1406229 | 21622.07 | 15641.36 | 5980.718
|  |  | 2.232736 | 0.3679745 | 0.00513804 | 17745.29 | 2.087602 | 0.1451338 | 170.8977 | 122.3495 | 48.54814
|  |  | 2.447937 | 1.791303 | 0.006554458 | 22653.55 | 2.193655 | 0.2542815 | 280.5026 | 156.1908 | 124.3118
|  |  | 2.732124 | 8.987648 | 0.01228658 | 42534.04 | 2.467256 | 0.2648685 | 539.665 | 293.262 | 246.403
|  |  | 3.312109 | 128.5645 | 0.06073103 | 211201.2 | 3.163215 | 0.1488932 | 2051.676 | 1456.181 | 595.4943
|  |  | 3.415156 | 200.6398 | 0.08028953 | 279530.7 | 3.284949 | 0.1302076 | 2601.095 | 1927.297 | 673.7981
|  |  | 3.474059 | 258.9373 | 0.09402823 | 327594.5 | 3.353856 | 0.1202029 | 2978.918 | 2258.685 | 720.2332
|  |  | 3.51508 | 309.5136 | 0.1048844 | 365610.5 | 3.401538 | 0.1135418 | 3274.007 | 2520.797 | 753.2103
|  |  | 3.546404 | 354.9056 | 0.1139618 | 397421.8 | 3.437771 | 0.1086332 | 3518.876 | 2740.128 | 778.7486
|  |  | 3.571653 | 396.4821 | 0.1218126 | 424952 | 3.466859 | 0.1047942 | 3729.522 | 2929.942 | 799.5801
|  |  | 3.592746 | 435.0868 | 0.128758 | 449320.3 | 3.491075 | 0.1016711 | 3915.131 | 3097.956 | 817.1756
|  |  | 3.610822 | 471.2861 | 0.1350031 | 471242.3 | 3.511763 | 0.09905838 | 4081.519 | 3249.103 | 832.4162
|  |  | 3.62661 | 505.4829 | 0.1406882 | 491206.7 | 3.529783 | 0.09682613 | 4232.623 | 3386.752 | 845.8705
|  |  | 3.640605 | 537.9768 | 0.1459134 | 509563.7 | 3.545718 | 0.09488757 | 4371.245 | 3513.319 | 857.9261
|  |  | 3.65316 | 568.9979 | 0.1507536 | 526573.7 | 3.559978 | 0.09318186 | 4499.458 | 3630.6 | 868.8585
|  |  | 3.664533 | 598.7278 | 0.1552657 | 542436.6 | 3.572868 | 0.09166486 | 4618.84 | 3739.97 | 878.8706
|  |  | 3.674919 | 627.3129 | 0.1594949 | 557308.8 | 3.584615 | 0.09030355 | 4730.626 | 3842.51 | 888.1155
|  |  | 3.684468 | 654.8735 | 0.1634768 | 571316 | 3.595396 | 0.08907265 | 4835.799 | 3939.087 | 896.7118
|  |  | 3.693301 | 681.5096 | 0.1672409 | 584560.4 | 3.605349 | 0.08795239 | 4935.156 | 4030.404 | 904.7529
|  |  | 3.701512 | 707.3059 | 0.1708113 | 597126.4 | 3.614585 | 0.08692703 | 5029.357 | 4117.043 | 912.3137
|  |  | 3.709181 | 732.3346 | 0.1742082 | 609084.8 | 3.623197 | 0.08598387 | 5118.949 | 4199.494 | 919.4553
|  |  | 3.71637 | 756.6579 | 0.1774487 | 620495.4 | 3.631258 | 0.0851125 | 5204.394 | 4278.167 | 926.2277
|  |  | 3.723134 | 780.33 | 0.1805475 | 631409.2 | 3.63883 | 0.08430431 | 5286.088 | 4353.415 | 932.6729
|  |  | 3.729519 | 803.3984 | 0.1835171 | 641870.3 | 3.645966 | 0.08355209 | 5364.368 | 4425.542 | 938.8259
|  |  | 3.864014 | 1507.321 | 0.2570242 | 901519.5 | 3.793494 | 0.07051972 | 7311.627 | 6215.761 | 1095.866
|  |  | 3.980935 | 2685.41 | 0.3395635 | 1194774.8 | 3.915805 | 0.06513019 | 9570.517 | 8237.686 | 1332.831
|  |  | 4.08024 | 4513.198 | 0.4234142 | 1494810.8 | 4.013105 | 0.06713479 | 12029.29 | 10306.36 | 1722.933
|  |  | 4.162929 | 7108.302 | 0.5008082 | 1774082.0 | 4.087493 | 0.0754357 | 14552.2 | 12231.87 | 2320.327
|  |  | 4.230653 | 10423.02 | 0.5661545 | 2012126.4 | 4.142174 | 0.08847841 | 17007.98 | 13873.13 | 3134.855
|  |  | 4.285375 | 14135.36 | 0.6166847 | 2198028.0 | 4.180552 | 0.1048221 | 19291.88 | 15154.88 | 4137.003
|  |  | 2.284593 | 0.638957 | 0.005484639 | 18819.47 | 2.113127 | 0.1714662 | 192.5718 | 129.7557 | 62.81608
|  |  | 2.447781 | 2.675299 | 0.007596191 | 26089.14 | 2.254979 | 0.1928018 | 280.4017 | 179.8784 | 100.5234
|  |  | 2.687458 | 11.28794 | 0.01456231 | 50096.92 | 2.53833 | 0.1491274 | 486.92 | 345.4063 | 141.5137
|  |  | 3.229766 | 118.4281 | 0.06115471 | 211267.6 | 3.163352 | 0.06641431 | 1697.33 | 1456.64 | 240.6909
|  |  | 3.329593 | 175.2527 | 0.07820848 | 270448.7 | 3.270604 | 0.0589891 | 2135.961 | 1864.679 | 271.2813
|  |  | 3.386673 | 219.3882 | 0.08991203 | 311112.4 | 3.331436 | 0.05523686 | 2435.978 | 2145.045 | 290.9325
|  |  | 3.426375 | 256.7181 | 0.09903824 | 342847.5 | 3.37362 | 0.05275448 | 2669.16 | 2363.851 | 305.3089
|  |  | 3.456642 | 289.6087 | 0.1066013 | 369164.1 | 3.405739 | 0.05090301 | 2861.815 | 2545.298 | 316.5175
|  |  | 3.480997 | 319.3018 | 0.1130998 | 391788.7 | 3.431571 | 0.04942562 | 3026.89 | 2701.289 | 325.6012
|  |  | 3.501308 | 346.5475 | 0.1188201 | 411712.7 | 3.453113 | 0.04819495 | 3171.819 | 2838.66 | 333.1585
|  |  | 3.518686 | 371.8407 | 0.1239431 | 429563.8 | 3.471547 | 0.04713899 | 3301.306 | 2961.739 | 339.567
|  |  | 3.53384 | 395.5283 | 0.1285914 | 445766.7 | 3.487627 | 0.04621323 | 3418.535 | 3073.454 | 345.0804
|  |  | 3.547254 | 417.8653 | 0.1328522 | 460623.7 | 3.501865 | 0.04538828 | 3525.768 | 3175.89 | 349.878
|  |  | 3.559269 | 439.0454 | 0.13679 | 474358.4 | 3.514626 | 0.04464371 | 3624.678 | 3270.587 | 354.0909
|  |  | 3.570139 | 459.2199 | 0.1404539 | 487141.1 | 3.526174 | 0.0439648 | 3716.539 | 3358.721 | 357.8183
|  |  | 3.580052 | 478.5098 | 0.1438821 | 499104.9 | 3.536711 | 0.04334055 | 3802.345 | 3441.209 | 361.1367
|  |  | 3.589155 | 497.0136 | 0.1471053 | 510355.9 | 3.546392 | 0.04276254 | 3882.888 | 3518.782 | 364.1063
|  |  | 3.597565 | 514.8129 | 0.1501483 | 520980.2 | 3.55534 | 0.04222418 | 3958.809 | 3592.033 | 366.7755
|  |  | 3.605374 | 531.9759 | 0.1530315 | 531048.7 | 3.563653 | 0.04172021 | 4030.637 | 3661.453 | 369.1839
|  |  | 3.612658 | 548.5606 | 0.1557719 | 540620.5 | 3.571412 | 0.04124638 | 4098.812 | 3727.448 | 371.3638
|  |  | 3.61948 | 564.6169 | 0.1583839 | 549745.5 | 3.578681 | 0.04079918 | 4163.705 | 3790.363 | 373.3423
|  |  | 3.625892 | 580.1876 | 0.1608798 | 558466.2 | 3.585516 | 0.04037569 | 4225.633 | 3850.491 | 375.1422
|  |  | 3.631937 | 595.3103 | 0.1632699 | 566819.2 | 3.591964 | 0.03997345 | 4284.865 | 3908.082 | 376.7828
|  |  | 3.757653 | 1038.901 | 0.2222168 | 773272.6 | 3.726852 | 0.0308017 | 5723.392 | 5331.529 | 391.8627
|  |  | 3.863633 | 1736.622 | 0.2889561 | 1008086.6 | 3.842017 | 0.02161647 | 7305.223 | 6950.515 | 354.7076
|  |  | 3.950356 | 2766.724 | 0.3587441 | 1254945.4 | 3.937144 | 0.01321209 | 8919.82 | 8652.547 | 267.2724
|  |  | 4.019609 | 4180.088 | 0.4261784 | 1494949.2 | 4.013146 | 0.006463227 | 10461.86 | 10307.32 | 154.5419
|  |  | 4.073841 | 5959.277 | 0.486529 | 1711204.9 | 4.071821 | 0.002019346 | 11853.33 | 11798.35 | 54.9867
|  |  | 4.115663 | 7976.633 | 0.5365335 | 1891658.9 | 4.115362 | 0.0003008289 | 13051.57 | 13042.53 | 9.037486
|  |  | 2.304512 | 1.146017 | 0.006149081 | 21581.77 | 2.172606 | 0.1319053 | 201.6097 | 148.8011 | 52.8086
|  |  | 2.458039 | 4.453474 | 0.00957078 | 33630.36 | 2.365251 | 0.09278807 | 287.1036 | 231.8732 | 55.2304
|  |  | 2.691182 | 16.6365 | 0.01903407 | 66995.39 | 2.664564 | 0.02661746 | 491.1131 | 461.9171 | 29.19598
|  |  | 3.237499 | 139.3019 | 0.0713881 | 252285.6 | 3.240412 | 0.002912666 | 1727.822 | 1739.449 | 11.62686
|  |  | 3.339425 | 199.4743 | 0.08927631 | 315800.1 | 3.337931 | 0.001493603 | 2184.867 | 2177.366 | 7.501176
|  |  | 3.397744 | 245.4315 | 0.1014125 | 358942 | 3.393543 | 0.004200142 | 2498.869 | 2474.819 | 24.05054
|  |  | 3.438303 | 283.9748 | 0.1108256 | 392431.1 | 3.432283 | 0.006020611 | 2743.488 | 2705.718 | 37.77049
|  |  | 3.469215 | 317.7644 | 0.1186035 | 420120.4 | 3.461893 | 0.007322521 | 2945.883 | 2896.629 | 49.25333
|  |  | 3.494081 | 348.1718 | 0.1252755 | 443884.6 | 3.485789 | 0.008291468 | 3119.469 | 3060.478 | 58.99139
|  |  | 3.51481 | 376.0141 | 0.1311426 | 464791.7 | 3.505778 | 0.009032261 | 3271.973 | 3204.627 | 67.34629
|  |  | 3.532537 | 401.8253 | 0.1363945 | 483513.7 | 3.522928 | 0.009609143 | 3408.294 | 3333.711 | 74.58333
|  |  | 3.54799 | 425.9765 | 0.1411588 | 500503.6 | 3.537926 | 0.01006397 | 3531.753 | 3450.852 | 80.90085
|  |  | 3.561663 | 448.7384 | 0.1455259 | 516082.3 | 3.551238 | 0.01042533 | 3644.714 | 3558.264 | 86.45035
|  |  | 3.573907 | 470.3155 | 0.1495627 | 530486.5 | 3.563193 | 0.01071349 | 3748.927 | 3657.577 | 91.34984
|  |  | 3.584978 | 490.8666 | 0.1533196 | 543895.9 | 3.574035 | 0.01094325 | 3845.725 | 3750.032 | 95.69295
|  |  | 3.595072 | 510.5183 | 0.1568362 | 556450.8 | 3.583946 | 0.0111257 | 3936.15 | 3836.594 | 99.55513
|  |  | 3.604338 | 529.373 | 0.1601439 | 568262.6 | 3.593068 | 0.01126933 | 4021.032 | 3918.034 | 102.9981
|  |  | 3.612895 | 547.5152 | 0.1632682 | 579421.8 | 3.601514 | 0.01138076 | 4101.047 | 3994.974 | 106.0727
|  |  | 3.620838 | 565.0156 | 0.1662299 | 590002.5 | 3.609373 | 0.0114652 | 4176.748 | 4067.926 | 108.8218
|  |  | 3.628246 | 581.9339 | 0.1690464 | 600066.8 | 3.616719 | 0.01152686 | 4248.598 | 4137.316 | 111.2812
|  |  | 3.635181 | 598.3212 | 0.1717325 | 609666.6 | 3.623612 | 0.01156914 | 4316.987 | 4203.505 | 113.4816
|  |  | 3.641697 | 614.2215 | 0.1743006 | 618846.5 | 3.630102 | 0.01159481 | 4382.247 | 4266.798 | 115.4494
|  |  | 3.647839 | 629.6732 | 0.1767614 | 627644.4 | 3.636233 | 0.01160621 | 4444.665 | 4327.458 | 117.2073
|  |  | 3.775095 | 1089.183 | 0.2381158 | 847482.2 | 3.76665 | 0.008445331 | 5957.925 | 5843.186 | 114.7391
|  |  | 3.881413 | 1848.127 | 0.3099525 | 1106103.7 | 3.882315 | 0.0009018559 | 7610.499 | 7626.32 | 15.82038
|  |  | 3.967457 | 3072.949 | 0.3890525 | 1392568.2 | 3.982336 | 0.01487884 | 9278.052 | 9601.424 | 323.3718
|  |  | 4.035317 | 5001.723 | 0.4708476 | 1691014.4 | 4.066666 | 0.0313496 | 10847.18 | 11659.14 | 811.9581
|  |  | 4.087754 | 7961.094 | 0.5504624 | 1984260.3 | 4.136118 | 0.04836372 | 12239.23 | 13681 | 1441.769
|  |  | 4.127638 | 12378.34 | 0.6238198 | 2257687.0 | 4.192183 | 0.06454512 | 13416.45 | 15566.21 | 2149.755
|  |  | 1.908858 | 0.638957 | 0.005154135 | 17065.04 | 2.070627 | 0.161768 | 81.06969 | 117.6594 | 36.58968
|  |  | 2.125296 | 2.675299 | 0.00637729 | 21128.84 | 2.163395 | 0.03809912 | 133.443 | 145.6783 | 12.23531
|  |  | 2.369143 | 11.28794 | 0.01068664 | 35456.52 | 2.388215 | 0.01907251 | 233.9606 | 244.4642 | 10.50358
|  |  | 2.812223 | 118.4281 | 0.04173113 | 138980.8 | 2.981474 | 0.1692509 | 648.9679 | 958.2396 | 309.2717
|  |  | 2.88997 | 175.2527 | 0.05347546 | 178247.9 | 3.089543 | 0.199574 | 776.1926 | 1228.976 | 452.7836
|  |  | 2.934874 | 219.3882 | 0.06162717 | 205530.4 | 3.151395 | 0.2165208 | 860.7447 | 1417.082 | 556.3378
|  |  | 2.966425 | 256.7181 | 0.06803441 | 226989.2 | 3.194524 | 0.2280999 | 925.6025 | 1565.036 | 639.4337
|  |  | 2.9907 | 289.6087 | 0.07337762 | 244894.1 | 3.227497 | 0.2367974 | 978.8137 | 1688.486 | 709.6721
|  |  | 3.010398 | 319.3018 | 0.0779929 | 260366.5 | 3.254104 | 0.2437063 | 1024.231 | 1795.164 | 770.9332
|  |  | 3.026951 | 346.5475 | 0.08207387 | 274052.8 | 3.276353 | 0.2494021 | 1064.024 | 1889.528 | 825.5046
|  |  | 3.041213 | 371.8407 | 0.08574344 | 286363.5 | 3.295437 | 0.2542241 | 1099.544 | 1974.408 | 874.8634
|  |  | 3.05373 | 395.5283 | 0.08908503 | 297577.2 | 3.312119 | 0.2583885 | 1131.698 | 2051.724 | 920.026
|  |  | 3.064877 | 417.8653 | 0.09215812 | 307892.7 | 3.326919 | 0.2620412 | 1161.12 | 2122.846 | 961.7257
|  |  | 3.074919 | 439.0454 | 0.09500679 | 317457.2 | 3.340204 | 0.2652854 | 1188.28 | 2188.791 | 1000.511
|  |  | 3.08405 | 459.2199 | 0.0976647 | 326383.1 | 3.352247 | 0.2681964 | 1213.53 | 2250.333 | 1036.804
|  |  | 3.09242 | 478.5098 | 0.1001582 | 334758.7 | 3.363251 | 0.2708307 | 1237.144 | 2308.081 | 1070.937
|  |  | 3.100143 | 497.0136 | 0.1025083 | 342654.1 | 3.373375 | 0.2732321 | 1259.34 | 2362.518 | 1103.178
|  |  | 3.10731 | 514.8129 | 0.1047321 | 350126.6 | 3.382744 | 0.2754348 | 1280.293 | 2414.039 | 1133.746
|  |  | 3.113993 | 531.9759 | 0.1068437 | 357223.4 | 3.391459 | 0.2774662 | 1300.148 | 2462.969 | 1162.821
|  |  | 3.120253 | 548.5606 | 0.1088548 | 363983.7 | 3.399601 | 0.2793485 | 1319.024 | 2509.58 | 1190.557
|  |  | 3.126138 | 564.6169 | 0.1107755 | 370440.9 | 3.407238 | 0.2811001 | 1337.02 | 2554.101 | 1217.081
|  |  | 3.13169 | 580.1876 | 0.1126143 | 376623.4 | 3.414426 | 0.2827361 | 1354.224 | 2596.728 | 1242.504
|  |  | 3.136945 | 595.3103 | 0.1143783 | 382555.7 | 3.421214 | 0.2842692 | 1370.707 | 2637.63 | 1266.923
|  |  | 3.251225 | 1038.901 | 0.1588803 | 532476 | 3.564819 | 0.3135946 | 1783.301 | 3671.295 | 1887.994
|  |  | 3.357857 | 1736.622 | 0.2116762 | 710986.2 | 3.69038 | 0.3325236 | 2279.59 | 4902.079 | 2622.489
|  |  | 3.456141 | 2766.724 | 0.2698172 | 908396.3 | 3.796794 | 0.3406539 | 2858.516 | 6263.174 | 3404.659
|  |  | 3.545712 | 4180.088 | 0.3290715 | 1110540.4 | 3.884054 | 0.3383419 | 3513.271 | 7656.91 | 4143.639
|  |  | 3.626505 | 5959.277 | 0.3848671 | 1301867.0 | 3.953086 | 0.3265806 | 4231.606 | 8976.06 | 4744.455
|  |  | 3.698707 | 7976.633 | 0.4332217 | 1468558.9 | 4.005411 | 0.3067037 | 4996.971 | 10125.36 | 5128.39
|  |  | 2.09878 | 1.020076 | 0.005389525 | 17672.69 | 2.085822 | 0.01295777 | 125.5393 | 121.849 | 3.690309
|  |  | 2.300207 | 4.238923 | 0.007234763 | 23744.56 | 2.214083 | 0.08612418 | 199.6216 | 163.713 | 35.90852
|  |  | 2.547505 | 17.13646 | 0.01313879 | 43190.67 | 2.473909 | 0.0735961 | 352.781 | 297.7893 | 54.9917
|  |  | 3.025765 | 161.0783 | 0.05054174 | 166800.2 | 3.060716 | 0.03495106 | 1061.12 | 1150.047 | 88.92697
|  |  | 3.110321 | 233.7128 | 0.06393786 | 211200.4 | 3.163214 | 0.05289241 | 1289.203 | 1456.176 | 166.9725
|  |  | 3.158909 | 289.3412 | 0.07311334 | 241644.3 | 3.221696 | 0.06278719 | 1441.812 | 1666.08 | 224.2679
|  |  | 3.192895 | 336.0026 | 0.08026861 | 265402.7 | 3.262425 | 0.0695299 | 1559.174 | 1829.888 | 270.7139
|  |  | 3.218944 | 376.8789 | 0.08620274 | 285117.7 | 3.293543 | 0.074599 | 1655.558 | 1965.818 | 310.2604
|  |  | 3.240011 | 413.6223 | 0.09130696 | 302083.4 | 3.318646 | 0.07863549 | 1737.843 | 2082.793 | 344.9496
|  |  | 3.25766 | 447.2225 | 0.09580517 | 317040.9 | 3.339634 | 0.08197396 | 1809.924 | 2185.921 | 375.9962
|  |  | 3.272825 | 478.3282 | 0.09983875 | 330458.1 | 3.357636 | 0.0848105 | 1874.239 | 2278.429 | 404.1899
|  |  | 3.286102 | 507.392 | 0.1035032 | 342651.4 | 3.373372 | 0.08726964 | 1932.422 | 2362.499 | 430.0769
|  |  | 3.297898 | 534.7446 | 0.1068665 | 353845.6 | 3.387333 | 0.0894352 | 1985.627 | 2439.68 | 454.0531
|  |  | 3.308501 | 560.6365 | 0.1099787 | 364206.8 | 3.399867 | 0.09136624 | 2034.703 | 2511.118 | 476.4157
|  |  | 3.318124 | 585.2624 | 0.112878 | 373861.5 | 3.41123 | 0.09310586 | 2080.291 | 2577.685 | 497.3945
|  |  | 3.326928 | 608.7778 | 0.1155941 | 382908.3 | 3.421614 | 0.09468646 | 2122.89 | 2640.061 | 517.1709
|  |  | 3.335036 | 631.3087 | 0.1181509 | 391426.1 | 3.431169 | 0.09613297 | 2162.897 | 2698.789 | 535.8914
|  |  | 3.342548 | 652.9592 | 0.1205675 | 399478.5 | 3.440013 | 0.09746499 | 2200.633 | 2754.309 | 553.6757
|  |  | 3.349542 | 673.8163 | 0.1228598 | 407118.3 | 3.44824 | 0.09869818 | 2236.359 | 2806.983 | 570.6235
|  |  | 3.356082 | 693.9536 | 0.1250411 | 414389.1 | 3.455927 | 0.09984524 | 2270.295 | 2857.113 | 586.8187
|  |  | 3.362223 | 713.4343 | 0.1271224 | 421328 | 3.463139 | 0.1009166 | 2302.623 | 2904.955 | 602.3324
|  |  | 3.368008 | 732.3127 | 0.1291133 | 427966.4 | 3.469929 | 0.101921 | 2333.5 | 2950.725 | 617.2257
|  |  | 3.373475 | 750.6361 | 0.1310219 | 434331.3 | 3.47634 | 0.1028658 | 2363.059 | 2994.61 | 631.5514
|  |  | 3.490417 | 1285.211 | 0.1788257 | 594054.3 | 3.612345 | 0.1219282 | 3093.265 | 4095.862 | 1002.597
|  |  | 3.595552 | 2125.795 | 0.2351278 | 782915.1 | 3.732234 | 0.1366816 | 3940.508 | 5398.012 | 1457.503
|  |  | 3.688331 | 3386.382 | 0.2972937 | 992417.5 | 3.835214 | 0.146883 | 4878.998 | 6842.481 | 1963.483
|  |  | 3.76887 | 5179.452 | 0.3615701 | 1210211.0 | 3.92138 | 0.15251 | 5873.139 | 8344.115 | 2470.976
|  |  | 3.837794 | 7582.821 | 0.4238926 | 1422703.3 | 3.991634 | 0.1538391 | 6883.264 | 9809.198 | 2925.934
|  |  | 3.896061 | 10593.57 | 0.4807184 | 1617806.6 | 4.047446 | 0.1513845 | 7871.567 | 11154.39 | 3282.821
|  |  | 2.056261 | 0.5251253 | 0.005290728 | 18165.42 | 2.097765 | 0.04150374 | 113.8311 | 125.2462 | 11.41513
|  |  | 2.257859 | 2.345762 | 0.00702103 | 24126.27 | 2.221009 | 0.03684945 | 181.0751 | 166.3448 | 14.73028
|  |  | 2.508484 | 10.46548 | 0.01314387 | 45238.88 | 2.494031 | 0.01445276 | 322.4659 | 311.9112 | 10.55465
|  |  | 3.003576 | 118.8726 | 0.05699573 | 196992.1 | 3.132968 | 0.1293923 | 1008.267 | 1358.213 | 349.946
|  |  | 3.092607 | 178.1394 | 0.07351816 | 254348.6 | 3.243949 | 0.1513417 | 1237.676 | 1753.673 | 515.997
|  |  | 3.143976 | 224.6166 | 0.08494694 | 294070.6 | 3.306971 | 0.1629943 | 1393.081 | 2027.546 | 634.4649
|  |  | 3.180001 | 264.169 | 0.09390314 | 325224.7 | 3.350703 | 0.1707012 | 1513.566 | 2242.346 | 728.7799
|  |  | 3.207666 | 299.176 | 0.1013522 | 351153 | 3.384016 | 0.1763498 | 1613.117 | 2421.116 | 807.9992
|  |  | 3.230071 | 330.894 | 0.1077711 | 373507.6 | 3.410819 | 0.1807476 | 1698.521 | 2575.245 | 876.7237
|  |  | 3.248866 | 360.085 | 0.1134346 | 393240.1 | 3.433177 | 0.1843113 | 1773.641 | 2711.296 | 937.6554
|  |  | 3.265031 | 387.2534 | 0.1185168 | 410954.9 | 3.452313 | 0.1872827 | 1840.901 | 2833.435 | 992.5337
|  |  | 3.279196 | 412.7544 | 0.1231362 | 427061.9 | 3.46901 | 0.1898139 | 1901.937 | 2944.489 | 1042.553
|  |  | 3.291791 | 436.8493 | 0.1273769 | 441853.7 | 3.483798 | 0.1920064 | 1957.903 | 3046.475 | 1088.572
|  |  | 3.303121 | 459.7372 | 0.1313015 | 455546.7 | 3.497052 | 0.193931 | 2009.653 | 3140.885 | 1131.232
|  |  | 3.31341 | 481.5739 | 0.1349576 | 468306.4 | 3.509049 | 0.195639 | 2057.834 | 3228.86 | 1171.027
|  |  | 3.322829 | 502.4844 | 0.1383824 | 480262.1 | 3.519997 | 0.1971688 | 2102.949 | 3311.292 | 1208.343
|  |  | 3.331508 | 522.5705 | 0.1416057 | 491517.1 | 3.530058 | 0.1985497 | 2145.399 | 3388.893 | 1243.493
|  |  | 3.339553 | 541.9165 | 0.1446517 | 502155.3 | 3.539357 | 0.1998044 | 2185.51 | 3462.241 | 1276.73
|  |  | 3.347047 | 560.5934 | 0.1475403 | 512246 | 3.547998 | 0.2009512 | 2223.548 | 3531.813 | 1308.265
|  |  | 3.354058 | 578.6613 | 0.1502881 | 521846.8 | 3.556062 | 0.2020046 | 2259.735 | 3598.008 | 1338.273
|  |  | 3.360642 | 596.172 | 0.1529092 | 531006.6 | 3.563619 | 0.2029766 | 2294.259 | 3661.163 | 1366.904
|  |  | 3.366848 | 613.1702 | 0.1554155 | 539766.9 | 3.570725 | 0.203877 | 2327.279 | 3721.563 | 1394.285
|  |  | 3.372715 | 629.6949 | 0.1578174 | 548163.6 | 3.577429 | 0.2047143 | 2358.93 | 3779.456 | 1420.526
|  |  | 3.49871 | 1120.16 | 0.2175143 | 757318.5 | 3.717798 | 0.2190882 | 3152.895 | 5221.529 | 2068.634
|  |  | 3.612808 | 1908.285 | 0.2859981 | 998373.2 | 3.837812 | 0.2250042 | 4100.227 | 6883.543 | 2783.316
|  |  | 3.714162 | 3098.474 | 0.3584178 | 1254688.1 | 3.937055 | 0.2228928 | 5178.001 | 8650.773 | 3472.772
|  |  | 3.802667 | 4772.23 | 0.4290644 | 1506332.8 | 4.01644 | 0.2137734 | 6348.435 | 10385.8 | 4037.368
|  |  | 3.878802 | 6938.919 | 0.4928604 | 1735216.7 | 4.077873 | 0.199071 | 7564.876 | 11963.9 | 4399.026
|  |  | 3.943457 | 9479.529 | 0.5463079 | 1928451.0 | 4.123728 | 0.1802704 | 8779.248 | 13296.21 | 4516.959

## Calibracion Hirsch PAV
| c1 | 381.731 | [6 empty] | suma | 28.54793
| c2 | 33044.89 | [7 empty] | 252756.4
| c3 | 0.9050659
IV-A-12 PG64-22 |  |  | Sigmoidal | Hirsch
VMA = | 17.395 | % | log(¦E*[MPa]¦) | ¦G*¦ [psi] | Pc | ¦E*¦[psi] | log(¦E*[MPa]¦) | dif
VFA = | 66.74332 | % | 1.887581 | 1.58739 | 0.006850973 | 23786.99 | 2.214859 | 0.3272771 | 77.19363 | 164.0056 | 86.81193
|  |  | 2.14871 | 11.28543 | 0.008542972 | 29767.9 | 2.312267 | 0.1635573 | 140.8348 | 205.2425 | 64.4077
IV-A-12 PG70-28 |  |  | 2.506355 | 65.44553 | 0.01740371 | 61121.12 | 2.62471 | 0.1183558 | 320.8889 | 421.4155 | 100.5266
VMA = | 16.1 | % | 3.232662 | 801.1061 | 0.1089106 | 386088.1 | 3.425206 | 0.1925433 | 1708.686 | 2661.985 | 953.2987
VFA = | 72.6087 | % | 3.356572 | 1170.327 | 0.1454887 | 516300.3 | 3.551422 | 0.1948496 | 2272.856 | 3559.766 | 1286.91
|  |  | 3.426292 | 1447.471 | 0.1703788 | 604977.3 | 3.620258 | 0.1939667 | 2668.649 | 4171.173 | 1502.524
M10 PG70-28 |  |  | 3.474325 | 1676.116 | 0.1895351 | 673263 | 3.666704 | 0.1923792 | 2980.744 | 4641.987 | 1661.243
VMA = | 23.15 | % | 3.510699 | 1873.611 | 0.2051983 | 729119.8 | 3.701318 | 0.1906187 | 3241.152 | 5027.106 | 1785.954
VFA = | 43.84449 | % | 3.53982 | 2048.97 | 0.2184841 | 776514.1 | 3.728669 | 0.1888486 | 3465.931 | 5353.878 | 1887.947
|  |  | 3.564007 | 2207.586 | 0.2300369 | 817737.6 | 3.751133 | 0.1871264 | 3664.432 | 5638.104 | 1973.672
SMA-P PG70-28 |  |  | 3.584629 | 2352.986 | 0.2402654 | 854244.3 | 3.770101 | 0.1854724 | 3842.633 | 5889.81 | 2047.177
VMA = | 17.9 | % | 3.602561 | 2487.623 | 0.2494465 | 887019.6 | 3.786452 | 0.1838917 | 4004.614 | 6115.787 | 2111.174
VFA = | 84.13408 | % | 3.618393 | 2613.286 | 0.257777 | 916764 | 3.800777 | 0.1823837 | 4153.298 | 6320.868 | 2167.57
|  |  | 3.632544 | 2731.326 | 0.2654021 | 943994.7 | 3.813489 | 0.1809447 | 4290.857 | 6508.617 | 2217.76 | 80 | 77.872
SMA-F PG70-28 |  |  | 3.64532 | 2842.789 | 0.2724323 | 969105 | 3.82489 | 0.1795704 | 4418.955 | 6681.746 | 2262.791 | 5000 | 4867
VMA = | 17.79 | % | 3.65695 | 2948.508 | 0.2789538 | 992401.4 | 3.835207 | 0.1782562 | 4538.896 | 6842.369 | 2303.473
VFA = | 73.91793 | % | 3.667614 | 3049.158 | 0.2850349 | 1014127.5 | 3.844612 | 0.1769977 | 4651.724 | 6992.166 | 2340.441
|  |  | 3.677451 | 3145.292 | 0.2907309 | 1034480.6 | 3.853241 | 0.1757908 | 4758.288 | 7132.495 | 2374.207
SMA A CENTRAL |  |  | 3.686573 | 3237.373 | 0.2960873 | 1053622.4 | 3.861204 | 0.1746315 | 4859.288 | 7264.473 | 2405.185
VMA = | 18.34 | % | 3.695071 | 3325.791 | 0.3011419 | 1071687.5 | 3.868587 | 0.1735163 | 4955.312 | 7389.028 | 2433.716
VFA = | 83.64231 | % | 3.703021 | 3410.881 | 0.3059263 | 1088789.1 | 3.875463 | 0.1724422 | 5046.853 | 7506.939 | 2460.086
|  |  | 3.710484 | 3492.927 | 0.3104676 | 1105023.1 | 3.881891 | 0.1714062 | 5134.336 | 7618.869 | 2484.533
SMA A DEL MAIPO |  |  | 3.717514 | 3572.18 | 0.3147888 | 1120471.9 | 3.88792 | 0.1704058 | 5218.124 | 7725.385 | 2507.261
VMA = | 16.5 | % | 3.862234 | 5739.554 | 0.4129084 | 1471663.7 | 4.006328 | 0.1440937 | 7281.722 | 10146.77 | 2865.046
VFA = | 81.81818 | % | 3.982298 | 8713.8 | 0.5060037 | 1805660.4 | 4.095155 | 0.1128572 | 9600.593 | 12449.6 | 2849.002
|  |  | 4.0795 | 12492.35 | 0.586344 | 2094665.2 | 4.159634 | 0.08013361 | 12008.82 | 14442.21 | 2433.399
MDC A DEL SOL |  |  | 4.156647 | 16900.93 | 0.650607 | 2326519.2 | 4.205226 | 0.04857865 | 14343.24 | 16040.79 | 1697.556
VMA = | 21.19 | % | 4.216918 | 21563.98 | 0.6988388 | 2501081.2 | 4.236647 | 0.01972898 | 16478.51 | 17244.35 | 765.8437
VFA = | 52.80793 | % | 4.263426 | 25931.17 | 0.7327065 | 2624036.7 | 4.257489 | 0.00593722 | 18341.14 | 18092.1 | 249.0347
|  |  | 1.935412 | 2.143068 | 0.007015453 | 24749.85 | 2.232092 | 0.2966799 | 86.18106 | 170.6443 | 84.46322
MDC A DEL MAIPO |  |  | 2.188464 | 9.527483 | 0.008527986 | 30178.75 | 2.31822 | 0.1297568 | 154.3347 | 208.0752 | 53.74052
VMA = | 21.96 | % | 2.522785 | 40.51714 | 0.01457436 | 51897.47 | 2.553665 | 0.03088064 | 333.2611 | 357.8206 | 24.55944
VFA = | 54.46266 | % | 3.195482 | 388.3032 | 0.07016798 | 252147.3 | 3.240173 | 0.04469164 | 1568.49 | 1738.495 | 170.0048
|  |  | 3.312727 | 558.7422 | 0.09331557 | 335687.5 | 3.364454 | 0.0517268 | 2054.601 | 2314.485 | 259.8836
IV A 12 A DEL MAIPO |  |  | 3.379351 | 687.0495 | 0.1095876 | 394452.6 | 3.434514 | 0.05516276 | 2395.252 | 2719.656 | 324.404
VMA = | 18.28 | % | 3.42557 | 793.2924 | 0.1224235 | 440828.7 | 3.482789 | 0.05721906 | 2664.219 | 3039.408 | 375.1889
VFA = | 74.28884 | % | 3.46076 | 885.3855 | 0.1331307 | 479526.7 | 3.519332 | 0.05857161 | 2889.085 | 3306.222 | 417.1364
|  |  | 3.489059 | 967.424 | 0.1423675 | 512918.9 | 3.548568 | 0.05950889 | 3083.606 | 3536.453 | 452.8461
|  |  | 3.512653 | 1041.853 | 0.1505178 | 542390.2 | 3.572831 | 0.06017815 | 3255.764 | 3739.65 | 483.8869
|  |  | 3.532837 | 1110.269 | 0.1578279 | 568828.4 | 3.5935 | 0.06066351 | 3410.648 | 3921.935 | 511.2871
|  |  | 3.55044 | 1173.783 | 0.1644661 | 592840.3 | 3.611457 | 0.06101696 | 3551.73 | 4087.492 | 535.7619
|  |  | 3.566024 | 1233.206 | 0.170553 | 614861.5 | 3.627296 | 0.06127259 | 3681.492 | 4239.322 | 557.8305
|  |  | 3.579987 | 1289.148 | 0.1761784 | 635216 | 3.641441 | 0.06145372 | 3801.779 | 4379.662 | 577.8829
|  |  | 3.592621 | 1342.084 | 0.1814112 | 654152.1 | 3.654198 | 0.06157692 | 3914.002 | 4510.222 | 596.2204
|  |  | 3.604147 | 1392.391 | 0.1863053 | 671865 | 3.665801 | 0.06165429 | 4019.267 | 4632.348 | 613.0807
|  |  | 3.614735 | 1440.375 | 0.1909042 | 688510.8 | 3.67643 | 0.06169488 | 4118.462 | 4747.117 | 628.655
|  |  | 3.62452 | 1486.287 | 0.1952429 | 704216.5 | 3.686225 | 0.0617056 | 4212.305 | 4855.404 | 643.0994
|  |  | 3.633609 | 1530.337 | 0.1993505 | 719087.3 | 3.695301 | 0.06169183 | 4301.391 | 4957.935 | 656.5432
|  |  | 3.64209 | 1572.703 | 0.2032515 | 733211.1 | 3.703748 | 0.06165781 | 4386.219 | 5055.314 | 669.0949
|  |  | 3.650036 | 1613.536 | 0.2069663 | 746662.1 | 3.711643 | 0.06160691 | 4467.21 | 5148.056 | 680.8461
|  |  | 3.657507 | 1652.967 | 0.2105126 | 759503.7 | 3.719049 | 0.06154187 | 4544.721 | 5236.596 | 691.8753
|  |  | 3.664554 | 1691.108 | 0.2139054 | 771790.7 | 3.726019 | 0.06146492 | 4619.062 | 5321.312 | 702.2499
|  |  | 3.811927 | 2753.549 | 0.2960356 | 1069488.0 | 3.867695 | 0.05576827 | 6485.251 | 7373.863 | 888.6119
|  |  | 3.938227 | 4265.264 | 0.3837656 | 1388043.3 | 3.980922 | 0.04269499 | 8674.155 | 9570.225 | 896.0705
|  |  | 4.043996 | 6258.332 | 0.4678911 | 1694087.2 | 4.067455 | 0.02345854 | 11066.15 | 11680.32 | 614.1791
|  |  | 4.130872 | 8660.816 | 0.5409588 | 1960432.7 | 4.130871 | 6.957948e-07 | 13516.73 | 13516.71 | 0.0216555
|  |  | 4.2011 | 11255.76 | 0.5988395 | 2171841.7 | 4.175347 | 0.02575227 | 15889.11 | 14974.33 | 914.7836
|  |  | 4.257142 | 13678.37 | 0.6402844 | 2323502.2 | 4.204662 | 0.05247948 | 18077.64 | 16019.99 | 2057.65
|  |  | 2.036194 | 2.143068 | 0.006757286 | 21822.59 | 2.177425 | 0.1412314 | 108.6911 | 150.4615 | 41.77041
|  |  | 2.249948 | 9.527483 | 0.007399385 | 23936.75 | 2.217584 | 0.03236349 | 177.8066 | 165.0381 | 12.76843
|  |  | 2.543393 | 40.51714 | 0.01002882 | 32598.04 | 2.351711 | 0.1916828 | 349.4567 | 224.7557 | 124.7011
|  |  | 3.162889 | 388.3032 | 0.03598409 | 118276.1 | 2.911416 | 0.251473 | 1455.088 | 815.4853 | 639.6024
|  |  | 3.273897 | 558.7422 | 0.04740318 | 156033.7 | 3.031738 | 0.2421594 | 1878.871 | 1075.815 | 803.0562
|  |  | 3.337277 | 687.0495 | 0.05562845 | 183247.5 | 3.101557 | 0.2357199 | 2174.088 | 1263.447 | 910.6404
|  |  | 3.38136 | 793.2924 | 0.06223314 | 205108.3 | 3.150502 | 0.2308579 | 2406.358 | 1414.172 | 992.1858
|  |  | 3.414983 | 885.3855 | 0.06782204 | 223612.6 | 3.188015 | 0.2269673 | 2600.056 | 1541.755 | 1058.301
|  |  | 3.442054 | 967.424 | 0.07270225 | 239774.4 | 3.218322 | 0.2237323 | 2767.287 | 1653.187 | 1114.1
|  |  | 3.464647 | 1041.853 | 0.07705432 | 254190.2 | 3.243678 | 0.2209689 | 2915.056 | 1752.581 | 1162.476
|  |  | 3.483989 | 1110.269 | 0.08099471 | 267244.7 | 3.265428 | 0.218561 | 3047.82 | 1842.588 | 1205.231
|  |  | 3.500869 | 1173.783 | 0.08460353 | 279202.6 | 3.284439 | 0.2164302 | 3168.61 | 1925.035 | 1243.575
|  |  | 3.51582 | 1233.206 | 0.08793853 | 290254.7 | 3.301298 | 0.2145217 | 3279.594 | 2001.236 | 1278.358
|  |  | 3.529222 | 1289.148 | 0.09104293 | 300543.9 | 3.316427 | 0.2127951 | 3382.379 | 2072.178 | 1310.201
|  |  | 3.541354 | 1342.084 | 0.09395 | 310180.2 | 3.330133 | 0.2112203 | 3478.192 | 2138.618 | 1339.574
|  |  | 3.552424 | 1392.391 | 0.09668597 | 319250.3 | 3.342651 | 0.209774 | 3567.997 | 2201.155 | 1366.843
|  |  | 3.562598 | 1440.375 | 0.09927195 | 327824.1 | 3.35416 | 0.2084376 | 3652.562 | 2260.268 | 1392.294
|  |  | 3.572001 | 1486.287 | 0.1017252 | 335958.4 | 3.364805 | 0.2071967 | 3732.513 | 2316.353 | 1416.16
|  |  | 3.580739 | 1530.337 | 0.10406 | 343700.7 | 3.3747 | 0.206039 | 3808.365 | 2369.734 | 1438.631
|  |  | 3.588893 | 1572.703 | 0.1062883 | 351090.6 | 3.383938 | 0.2049549 | 3880.55 | 2420.686 | 1459.864
|  |  | 3.596535 | 1613.536 | 0.1084204 | 358161.9 | 3.392599 | 0.203936 | 3949.431 | 2469.44 | 1479.991
|  |  | 3.60372 | 1652.967 | 0.110465 | 364943.5 | 3.400745 | 0.2029755 | 4015.321 | 2516.198 | 1499.123
|  |  | 3.610499 | 1691.108 | 0.1124296 | 371460.2 | 3.408431 | 0.2020674 | 4078.485 | 2561.129 | 1517.356
|  |  | 3.752432 | 2753.549 | 0.1626593 | 538214.6 | 3.569475 | 0.1829572 | 5654.991 | 3710.861 | 1944.13
|  |  | 3.874116 | 4265.264 | 0.2226402 | 737660.6 | 3.706376 | 0.1677403 | 7483.695 | 5085.993 | 2397.702
|  |  | 3.975804 | 6258.332 | 0.2874177 | 953420.3 | 3.817804 | 0.1580005 | 9458.104 | 6573.604 | 2884.5
|  |  | 4.05898 | 8660.816 | 0.3505335 | 1164015.7 | 3.904478 | 0.154502 | 11454.6 | 8025.609 | 3428.992
|  |  | 4.125829 | 11255.76 | 0.4058367 | 1348868.9 | 3.968489 | 0.1573403 | 13360.7 | 9300.127 | 4060.573
|  |  | 4.178802 | 13678.37 | 0.4487327 | 1492485.9 | 4.012429 | 0.1663729 | 15093.93 | 10290.33 | 4803.595
|  |  | 2.269211 | 2.143068 | 0.007034201 | 24285.34 | 2.223863 | 0.04534717 | 185.8705 | 167.4416 | 18.42893
|  |  | 2.443308 | 9.527483 | 0.008609386 | 29820.1 | 2.313028 | 0.1302794 | 277.5286 | 205.6025 | 71.92613
|  |  | 2.698833 | 40.51714 | 0.01489708 | 51931.14 | 2.553947 | 0.1448858 | 499.842 | 358.0527 | 141.7893
|  |  | 3.288353 | 388.3032 | 0.07248054 | 255013.2 | 3.245082 | 0.04327089 | 1942.463 | 1758.255 | 184.208
|  |  | 3.399781 | 558.7422 | 0.09637496 | 339452.9 | 3.369299 | 0.03048265 | 2510.622 | 2340.446 | 170.1757
|  |  | 3.464029 | 687.0495 | 0.1131457 | 398759.7 | 3.43923 | 0.0247982 | 2910.909 | 2749.352 | 161.5565
|  |  | 3.508961 | 793.2924 | 0.1263599 | 445510.8 | 3.487377 | 0.02158336 | 3228.202 | 3071.69 | 156.5123
|  |  | 3.543357 | 885.3855 | 0.1373726 | 484486.6 | 3.523801 | 0.01955643 | 3494.277 | 3340.419 | 153.8583
|  |  | 3.571128 | 967.424 | 0.1468655 | 518092.9 | 3.552927 | 0.01820081 | 3725.011 | 3572.126 | 152.8851
|  |  | 3.594352 | 1041.853 | 0.1552363 | 547733.6 | 3.577089 | 0.01726368 | 3929.635 | 3776.492 | 153.1433
|  |  | 3.61427 | 1110.269 | 0.1627396 | 574308.2 | 3.597664 | 0.01660535 | 4114.049 | 3959.717 | 154.3323
|  |  | 3.631675 | 1173.783 | 0.1695496 | 598431.3 | 3.615533 | 0.01614183 | 4282.282 | 4126.04 | 156.242
|  |  | 3.647111 | 1233.206 | 0.1757909 | 620543.7 | 3.631292 | 0.01581947 | 4437.22 | 4278.5 | 158.7204
|  |  | 3.660961 | 1289.148 | 0.1815564 | 640973.5 | 3.645359 | 0.01560227 | 4581.013 | 4419.358 | 161.6543
|  |  | 3.67351 | 1342.084 | 0.1869173 | 659971.9 | 3.658045 | 0.0154652 | 4715.305 | 4550.348 | 164.9572
|  |  | 3.68497 | 1392.391 | 0.1919294 | 677736.3 | 3.66958 | 0.0153903 | 4841.391 | 4672.829 | 168.5623
|  |  | 3.695508 | 1440.375 | 0.1966372 | 694424.4 | 3.680144 | 0.01536434 | 4960.306 | 4787.89 | 172.4164
|  |  | 3.705256 | 1486.287 | 0.2010773 | 710164.9 | 3.689878 | 0.0153774 | 5072.894 | 4896.417 | 176.4771
|  |  | 3.714317 | 1530.337 | 0.2052795 | 725063.9 | 3.698895 | 0.01542187 | 5179.851 | 4999.141 | 180.7099
|  |  | 3.722779 | 1572.703 | 0.2092691 | 739210.1 | 3.707287 | 0.01549184 | 5281.763 | 5096.676 | 185.0865
|  |  | 3.730711 | 1613.536 | 0.2130672 | 752678.6 | 3.715129 | 0.01558266 | 5379.122 | 5189.538 | 189.5836
|  |  | 3.738174 | 1652.967 | 0.216692 | 765533.5 | 3.722483 | 0.01569062 | 5472.351 | 5278.17 | 194.1816
|  |  | 3.745217 | 1691.108 | 0.220159 | 777830 | 3.729404 | 0.01581271 | 5561.815 | 5362.951 | 198.864
|  |  | 3.893152 | 2753.549 | 0.3038111 | 1074806.8 | 3.86985 | 0.023302 | 7819.006 | 7410.535 | 408.4713
|  |  | 4.020315 | 4265.264 | 0.3925919 | 1390598.8 | 3.981721 | 0.03859426 | 10478.89 | 9587.845 | 891.0445
|  |  | 4.126347 | 6258.332 | 0.4771732 | 1692093.3 | 4.066943 | 0.05940305 | 13376.62 | 11666.58 | 1710.047
|  |  | 4.212536 | 8660.816 | 0.5502031 | 1953013.1 | 4.129224 | 0.08331125 | 16313.06 | 13465.56 | 2847.508
|  |  | 4.281158 | 11255.76 | 0.6077698 | 2159181.8 | 4.172808 | 0.1083495 | 19105.48 | 14887.04 | 4218.436
|  |  | 4.334897 | 13678.37 | 0.6488369 | 2306598.8 | 4.201491 | 0.1334061 | 21622.07 | 15903.44 | 5718.628
|  |  | 2.232736 | 2.143068 | 0.006980495 | 24128.93 | 2.221057 | 0.01167897 | 170.8977 | 166.3632 | 4.534507
|  |  | 2.447937 | 9.527483 | 0.008376011 | 29038.65 | 2.301496 | 0.1464413 | 280.5026 | 200.2146 | 80.28805
|  |  | 2.732124 | 40.51714 | 0.01397021 | 48734.79 | 2.526358 | 0.205766 | 539.665 | 336.0147 | 203.6503
|  |  | 3.312109 | 388.3032 | 0.06580291 | 231733.1 | 3.203507 | 0.1086014 | 2051.676 | 1597.744 | 453.9313
|  |  | 3.415156 | 558.7422 | 0.08752529 | 308574.9 | 3.32788 | 0.08727656 | 2601.095 | 2127.55 | 473.5456
|  |  | 3.474059 | 687.0495 | 0.1028409 | 362789.5 | 3.398174 | 0.07588478 | 2978.918 | 2501.346 | 477.5721
|  |  | 3.51508 | 793.2924 | 0.1149486 | 405667.6 | 3.446689 | 0.06839017 | 3274.007 | 2796.981 | 477.0266
|  |  | 3.546404 | 885.3855 | 0.125066 | 441509.4 | 3.483459 | 0.0629449 | 3518.876 | 3044.101 | 474.775
|  |  | 3.571653 | 967.424 | 0.1338068 | 472482.8 | 3.512905 | 0.05874805 | 3729.522 | 3257.655 | 471.8668
|  |  | 3.592746 | 1041.853 | 0.1415295 | 499854.5 | 3.537363 | 0.05538354 | 3915.131 | 3446.377 | 468.7542
|  |  | 3.610822 | 1110.269 | 0.1484639 | 524437.3 | 3.558213 | 0.05260911 | 4081.519 | 3615.869 | 465.6498
|  |  | 3.62661 | 1173.783 | 0.1547674 | 546787.1 | 3.576337 | 0.05027216 | 4232.623 | 3769.966 | 462.6571
|  |  | 3.640605 | 1233.206 | 0.1605528 | 567303.2 | 3.592334 | 0.04827078 | 4371.245 | 3911.42 | 459.8258
|  |  | 3.65316 | 1289.148 | 0.1659042 | 586282.9 | 3.606626 | 0.04653381 | 4499.458 | 4042.28 | 457.178
|  |  | 3.664533 | 1342.084 | 0.170886 | 603954.3 | 3.619523 | 0.04500972 | 4618.84 | 4164.12 | 454.7204
|  |  | 3.674919 | 1392.391 | 0.175549 | 620496.4 | 3.631258 | 0.04366016 | 4730.626 | 4278.174 | 452.4519
|  |  | 3.684468 | 1440.375 | 0.1799336 | 636052.8 | 3.642012 | 0.04245585 | 4835.799 | 4385.432 | 450.3668
|  |  | 3.693301 | 1486.287 | 0.1840729 | 650740.5 | 3.651927 | 0.04137397 | 4935.156 | 4486.699 | 448.4572
|  |  | 3.701512 | 1530.337 | 0.1879943 | 664655.9 | 3.661116 | 0.04039646 | 5029.357 | 4582.643 | 446.7142
|  |  | 3.709181 | 1572.703 | 0.1917205 | 677880.1 | 3.669672 | 0.03950877 | 5118.949 | 4673.821 | 445.1284
|  |  | 3.71637 | 1613.536 | 0.1952709 | 690481.4 | 3.677671 | 0.03869904 | 5204.394 | 4760.704 | 443.6907
|  |  | 3.723134 | 1652.967 | 0.198662 | 702518.4 | 3.685177 | 0.03795751 | 5286.088 | 4843.696 | 442.392
|  |  | 3.729519 | 1691.108 | 0.2019081 | 714041.4 | 3.692243 | 0.03727602 | 5364.368 | 4923.144 | 441.2239
|  |  | 3.864014 | 2753.549 | 0.2809808 | 994995.8 | 3.83634 | 0.02767364 | 7311.627 | 6860.257 | 451.3699
|  |  | 3.980935 | 4265.264 | 0.3665083 | 1299437.8 | 3.952275 | 0.02866076 | 9570.517 | 8959.312 | 611.2055
|  |  | 4.08024 | 6258.332 | 0.4495708 | 1595690.6 | 4.041468 | 0.03877234 | 12029.29 | 11001.9 | 1027.391
|  |  | 4.162929 | 8660.816 | 0.5225632 | 1856578.6 | 4.107232 | 0.05569604 | 14552.2 | 12800.66 | 1751.532
|  |  | 4.230653 | 11255.76 | 0.5809524 | 2065726.4 | 4.153592 | 0.07706087 | 17007.98 | 14242.69 | 2765.295
|  |  | 4.285375 | 13678.37 | 0.6230741 | 2216915.8 | 4.184268 | 0.1011062 | 19291.88 | 15285.1 | 4006.776
|  |  | 2.284593 | 1.763207 | 0.006940792 | 23828.94 | 2.215624 | 0.06896891 | 192.5718 | 164.2948 | 28.27701
|  |  | 2.447781 | 7.16249 | 0.008063807 | 27753.83 | 2.281842 | 0.1659386 | 280.4017 | 191.356 | 89.04573
|  |  | 2.687458 | 27.86952 | 0.01221659 | 42276.26 | 2.464616 | 0.2228419 | 486.92 | 291.4847 | 195.4353
|  |  | 3.229766 | 237.1656 | 0.04820839 | 168433 | 3.064946 | 0.1648199 | 1697.33 | 1161.305 | 536.025
|  |  | 3.329593 | 336.6081 | 0.06329059 | 221388.9 | 3.183675 | 0.1459182 | 2135.961 | 1526.423 | 609.5371
|  |  | 3.386673 | 411.14 | 0.07403203 | 259126.2 | 3.25203 | 0.1346428 | 2435.978 | 1786.613 | 649.3647
|  |  | 3.426375 | 472.7651 | 0.08260081 | 289242.2 | 3.299781 | 0.1265938 | 2669.16 | 1994.256 | 674.9044
|  |  | 3.456642 | 526.1635 | 0.089819 | 314618.9 | 3.336304 | 0.1203376 | 2861.815 | 2169.222 | 692.593
|  |  | 3.480997 | 573.7397 | 0.09610045 | 336707.7 | 3.365772 | 0.1152244 | 3026.89 | 2321.519 | 705.3711
|  |  | 3.501308 | 616.922 | 0.101687 | 356356.8 | 3.390404 | 0.1109042 | 3171.819 | 2456.994 | 714.8245
|  |  | 3.518686 | 656.6403 | 0.1067339 | 374110.7 | 3.411519 | 0.1071665 | 3301.306 | 2579.404 | 721.9024
|  |  | 3.53384 | 693.5395 | 0.1113474 | 390342.7 | 3.429965 | 0.1038748 | 3418.535 | 2691.319 | 727.2153
|  |  | 3.547254 | 728.0883 | 0.1156039 | 405320.9 | 3.446318 | 0.1009355 | 3525.768 | 2794.591 | 731.1773
|  |  | 3.559269 | 760.64 | 0.1195606 | 419245.5 | 3.460988 | 0.09828189 | 3624.678 | 2890.597 | 734.0811
|  |  | 3.570139 | 791.4683 | 0.1232611 | 432270.2 | 3.474274 | 0.09586431 | 3716.539 | 2980.399 | 736.1402
|  |  | 3.580052 | 820.7906 | 0.12674 | 444515.9 | 3.486406 | 0.0936451 | 3802.345 | 3064.83 | 737.5149
|  |  | 3.589155 | 848.7827 | 0.1300248 | 456079.7 | 3.49756 | 0.09159493 | 3882.888 | 3144.56 | 738.3276
|  |  | 3.597565 | 875.5891 | 0.1331381 | 467040.9 | 3.507874 | 0.0896905 | 3958.809 | 3220.135 | 738.6742
|  |  | 3.605374 | 901.3305 | 0.1360987 | 477465 | 3.517461 | 0.087913 | 4030.637 | 3292.006 | 738.6305
|  |  | 3.612658 | 926.1086 | 0.1389221 | 487407 | 3.526411 | 0.08624706 | 4098.812 | 3360.555 | 738.2575
|  |  | 3.61948 | 950.0102 | 0.1416217 | 496913.7 | 3.5348 | 0.08467989 | 4163.705 | 3426.101 | 737.6049
|  |  | 3.625892 | 973.1101 | 0.1442087 | 506024.8 | 3.542691 | 0.08320081 | 4225.633 | 3488.919 | 736.7133
|  |  | 3.631937 | 995.4731 | 0.1466931 | 514774.8 | 3.550136 | 0.08180076 | 4284.865 | 3549.249 | 735.6167
|  |  | 3.757653 | 1626.896 | 0.2098188 | 737289.9 | 3.706157 | 0.05149602 | 5723.392 | 5083.437 | 639.9546
|  |  | 3.863633 | 2559.703 | 0.2846374 | 1001445.5 | 3.839146 | 0.02448698 | 7305.223 | 6904.726 | 400.4962
|  |  | 3.950356 | 3865.495 | 0.3654103 | 1287125.3 | 3.94814 | 0.002216112 | 8919.82 | 8874.42 | 45.39999
|  |  | 4.019609 | 5585.889 | 0.4450029 | 1569174.3 | 4.03419 | 0.01458152 | 10461.86 | 10819.08 | 357.2223
|  |  | 4.073841 | 7700.821 | 0.5170872 | 1825156.1 | 4.099819 | 0.02597864 | 11853.33 | 12584.01 | 730.6792
|  |  | 4.115663 | 10097.77 | 0.5775617 | 2040395.0 | 4.148233 | 0.0325706 | 13051.57 | 14068.03 | 1016.463
|  |  | 2.304512 | 7.702574 | 0.00831332 | 29268.47 | 2.304919 | 0.0004076542 | 201.6097 | 201.7991 | 0.1893315
|  |  | 2.458039 | 23.56133 | 0.0117749 | 41641.05 | 2.458041 | 2.141709e-06 | 287.1036 | 287.1051 | 0.001415846
|  |  | 2.691182 | 69.2286 | 0.02111721 | 75066.54 | 2.713966 | 0.02278404 | 491.1131 | 517.5658 | 26.45269
|  |  | 3.237499 | 375.0513 | 0.07355756 | 263140.7 | 3.258707 | 0.02120814 | 1727.822 | 1814.292 | 86.46982
|  |  | 3.339425 | 494.0405 | 0.09128271 | 326815.5 | 3.352822 | 0.01339673 | 2184.867 | 2253.314 | 68.44711
|  |  | 3.397744 | 578.2181 | 0.1031902 | 369613.1 | 3.406266 | 0.008522947 | 2498.869 | 2548.393 | 49.52419
|  |  | 3.438303 | 645.3478 | 0.1123545 | 402562 | 3.443352 | 0.005048775 | 2743.488 | 2775.568 | 32.0798
|  |  | 3.469215 | 702.003 | 0.1198781 | 429618.5 | 3.471602 | 0.002386684 | 2945.883 | 2962.116 | 16.23379
|  |  | 3.494081 | 751.4461 | 0.1262958 | 452702.8 | 3.494332 | 0.0002516909 | 3119.469 | 3121.277 | 1.80838
|  |  | 3.51481 | 795.5645 | 0.1319117 | 472906.4 | 3.513294 | 0.001515443 | 3271.973 | 3260.576 | 11.39745
|  |  | 3.532537 | 835.5614 | 0.1369165 | 490914.1 | 3.529525 | 0.003012425 | 3408.294 | 3384.735 | 23.55937
|  |  | 3.54799 | 872.2564 | 0.1414385 | 507186.7 | 3.543687 | 0.004303352 | 3531.753 | 3496.93 | 34.82274
|  |  | 3.561663 | 906.2358 | 0.1455684 | 522049.7 | 3.556231 | 0.005432439 | 3644.714 | 3599.407 | 45.30651
|  |  | 3.573907 | 937.9359 | 0.1493728 | 535742.9 | 3.567476 | 0.006431404 | 3748.927 | 3693.818 | 55.10826
|  |  | 3.584978 | 967.6904 | 0.1529023 | 548447.8 | 3.577654 | 0.007323734 | 3845.725 | 3781.416 | 64.30869
|  |  | 3.595072 | 995.7616 | 0.1561963 | 560305.9 | 3.586944 | 0.00812727 | 3936.15 | 3863.174 | 72.9751
|  |  | 3.604338 | 1022.36 | 0.1592859 | 571429.3 | 3.595482 | 0.008855869 | 4021.032 | 3939.868 | 81.1641
|  |  | 3.612895 | 1047.655 | 0.1621966 | 581909 | 3.603374 | 0.009520486 | 4101.047 | 4012.123 | 88.92379
|  |  | 3.620838 | 1071.79 | 0.1649489 | 591819.3 | 3.610708 | 0.01012993 | 4176.748 | 4080.452 | 96.2953
|  |  | 3.628246 | 1094.883 | 0.1675601 | 601222.3 | 3.617554 | 0.01069136 | 4248.598 | 4145.283 | 103.3141
|  |  | 3.635181 | 1117.034 | 0.1700448 | 610170 | 3.62397 | 0.01121071 | 4316.987 | 4206.976 | 110.0111
|  |  | 3.641697 | 1138.328 | 0.1724152 | 618706.7 | 3.630004 | 0.0116929 | 4382.247 | 4265.834 | 116.413
|  |  | 3.647839 | 1158.841 | 0.1746819 | 626870.4 | 3.635697 | 0.01214208 | 4444.665 | 4322.121 | 122.5437
|  |  | 3.775095 | 1705.005 | 0.2297428 | 825305.1 | 3.755134 | 0.01996136 | 5957.925 | 5690.281 | 267.6445
|  |  | 3.881413 | 2435.27 | 0.2908451 | 1045787.8 | 3.857963 | 0.02345045 | 7610.499 | 7210.456 | 400.0439
|  |  | 3.967457 | 3369.326 | 0.3543012 | 1275062.2 | 3.944051 | 0.02340628 | 9278.052 | 8791.248 | 486.8042
|  |  | 4.035317 | 4505.754 | 0.4160611 | 1498511.1 | 4.014179 | 0.02113775 | 10847.18 | 10331.87 | 515.3061
|  |  | 4.087754 | 5811.322 | 0.472551 | 1703175.7 | 4.069779 | 0.01797546 | 12239.23 | 11742.99 | 496.2414
|  |  | 4.127638 | 7213.065 | 0.5211922 | 1879647.4 | 4.112596 | 0.01504222 | 13416.45 | 12959.72 | 456.7367
|  |  | 1.908858 | 2.125105 | 0.006814346 | 22571.41 | 2.192078 | 0.2832193 | 81.06969 | 155.6244 | 74.55475
|  |  | 2.125296 | 7.309023 | 0.007407175 | 24572.15 | 2.228962 | 0.1036667 | 133.443 | 169.4191 | 35.97615
|  |  | 2.369143 | 25.80887 | 0.009480406 | 31571.53 | 2.337815 | 0.03132794 | 233.9606 | 217.6782 | 16.28248
|  |  | 2.812223 | 208.3506 | 0.02795037 | 94031.95 | 2.811795 | 0.0004286425 | 648.9679 | 648.3277 | 0.6402061
|  |  | 2.88997 | 295.8295 | 0.03605035 | 121462.1 | 2.92296 | 0.03299029 | 776.1926 | 837.4518 | 61.25914
|  |  | 2.934874 | 361.7258 | 0.04193484 | 141399.9 | 2.988968 | 0.05409392 | 860.7447 | 974.9184 | 114.1737
|  |  | 2.966425 | 416.3989 | 0.04669555 | 157535.8 | 3.035898 | 0.06947383 | 925.6025 | 1086.171 | 160.5689
|  |  | 2.9907 | 463.8975 | 0.05075069 | 171283.8 | 3.072235 | 0.08153539 | 978.8137 | 1180.961 | 202.147
|  |  | 3.010398 | 506.3062 | 0.05431244 | 183361.7 | 3.101828 | 0.09142983 | 1024.231 | 1264.235 | 240.0038
|  |  | 3.026951 | 544.8655 | 0.0575056 | 194191.6 | 3.12675 | 0.09979832 | 1064.024 | 1338.905 | 274.8809
|  |  | 3.041213 | 580.3846 | 0.06041072 | 204046.2 | 3.148248 | 0.1070348 | 1099.544 | 1406.849 | 307.3049
|  |  | 3.05373 | 613.4255 | 0.06308325 | 213113 | 3.167129 | 0.1133987 | 1131.698 | 1469.363 | 337.6653
|  |  | 3.064877 | 644.3971 | 0.06556324 | 221527.6 | 3.183947 | 0.1190698 | 1161.12 | 1527.38 | 366.2594
|  |  | 3.074919 | 673.608 | 0.06788069 | 229391.6 | 3.199097 | 0.1241779 | 1188.28 | 1581.6 | 393.3202
|  |  | 3.08405 | 701.2979 | 0.07005872 | 236783.3 | 3.21287 | 0.1288197 | 1213.53 | 1632.564 | 419.0341
|  |  | 3.09242 | 727.657 | 0.07211559 | 243764.4 | 3.225489 | 0.1330692 | 1237.144 | 1680.697 | 443.5531
|  |  | 3.100143 | 752.8394 | 0.07406601 | 250384.8 | 3.237127 | 0.1369841 | 1259.34 | 1726.343 | 467.0031
|  |  | 3.10731 | 776.9721 | 0.07592202 | 256685.3 | 3.24792 | 0.1406105 | 1280.293 | 1769.783 | 489.4897
|  |  | 3.113993 | 800.1608 | 0.07769361 | 262699.6 | 3.257979 | 0.1439857 | 1300.148 | 1811.251 | 511.1025
|  |  | 3.120253 | 822.4951 | 0.07938919 | 268456.3 | 3.267393 | 0.1471402 | 1319.024 | 1850.942 | 531.918
|  |  | 3.126138 | 844.0514 | 0.08101591 | 273979.6 | 3.276237 | 0.1500993 | 1337.02 | 1889.023 | 552.0029
|  |  | 3.13169 | 864.8953 | 0.08257989 | 279290.1 | 3.284575 | 0.1528843 | 1354.224 | 1925.639 | 571.4148
|  |  | 3.136945 | 885.0842 | 0.08408643 | 284406 | 3.292458 | 0.1555134 | 1370.707 | 1960.911 | 590.2045
|  |  | 3.251225 | 1458.092 | 0.1238916 | 419675.4 | 3.461433 | 0.2102081 | 1783.301 | 2893.561 | 1110.26
|  |  | 3.357857 | 2309.506 | 0.174887 | 593215.9 | 3.611732 | 0.2538751 | 2279.59 | 4090.081 | 1810.491
|  |  | 3.456141 | 3499.241 | 0.2346651 | 796946.3 | 3.739948 | 0.2838076 | 2858.516 | 5494.753 | 2636.237
|  |  | 3.545712 | 5045.86 | 0.2983821 | 1014438.3 | 3.844745 | 0.2990332 | 3513.271 | 6994.309 | 3481.038
|  |  | 3.626505 | 6889.529 | 0.3599257 | 1224847.3 | 3.926601 | 0.3000959 | 4231.606 | 8445.028 | 4213.422
|  |  | 3.698707 | 8861.823 | 0.413526 | 1408388.7 | 3.987242 | 0.2885348 | 4996.971 | 9710.502 | 4713.531
|  |  | 2.09878 | 2.729847 | 0.006882278 | 22578.08 | 2.192206 | 0.09342662 | 125.5393 | 155.6705 | 30.13119
|  |  | 2.300207 | 10.82641 | 0.007800366 | 25647.05 | 2.247557 | 0.05265079 | 199.6216 | 176.8303 | 22.79127
|  |  | 2.547505 | 40.87276 | 0.01110567 | 36701.71 | 2.403205 | 0.1442998 | 352.781 | 253.0494 | 99.73152
|  |  | 3.025765 | 328.3258 | 0.03883184 | 129629.8 | 2.951224 | 0.07454055 | 1061.12 | 893.7666 | 167.3538
|  |  | 3.110321 | 461.2546 | 0.05033822 | 168257.9 | 3.064495 | 0.04582674 | 1289.203 | 1160.098 | 129.1053
|  |  | 3.158909 | 560.0765 | 0.05853244 | 195782.5 | 3.130293 | 0.02861541 | 1441.812 | 1349.874 | 91.93801
|  |  | 3.192895 | 641.3704 | 0.06507485 | 217767 | 3.176511 | 0.0163834 | 1559.174 | 1501.451 | 57.72294
|  |  | 3.218944 | 711.5517 | 0.07059233 | 236312.6 | 3.212006 | 0.006938173 | 1655.558 | 1629.319 | 26.2386
|  |  | 3.240011 | 773.8997 | 0.07539968 | 252475.1 | 3.240738 | 0.0007272261 | 1737.843 | 1740.755 | 2.912456
|  |  | 3.25766 | 830.3553 | 0.07968055 | 266870.3 | 3.264819 | 0.007159019 | 1809.924 | 1840.007 | 30.08251
|  |  | 3.272825 | 882.1777 | 0.08355266 | 279893.2 | 3.285512 | 0.01268654 | 1874.239 | 1929.797 | 55.55747
|  |  | 3.286102 | 930.2383 | 0.08709661 | 291814.2 | 3.303626 | 0.01752353 | 1932.422 | 2011.989 | 79.56653
|  |  | 3.297898 | 975.1687 | 0.09037026 | 302827.3 | 3.319714 | 0.02181649 | 1985.627 | 2087.922 | 102.2945
|  |  | 3.308501 | 1017.444 | 0.09341676 | 313077.6 | 3.334171 | 0.02567017 | 2034.703 | 2158.595 | 123.8921
|  |  | 3.318124 | 1057.432 | 0.09626926 | 322676.1 | 3.347286 | 0.02916198 | 2080.291 | 2224.774 | 144.4839
|  |  | 3.326928 | 1095.424 | 0.09895379 | 331710.4 | 3.359278 | 0.03235074 | 2122.89 | 2287.064 | 164.1736
|  |  | 3.335036 | 1131.656 | 0.1014913 | 340250.6 | 3.370318 | 0.03528216 | 2162.897 | 2345.946 | 183.049
|  |  | 3.342548 | 1166.32 | 0.1038988 | 348354.1 | 3.38054 | 0.03799245 | 2200.633 | 2401.818 | 201.1849
|  |  | 3.349542 | 1199.578 | 0.1061904 | 356068.2 | 3.390052 | 0.04051078 | 2236.359 | 2455.005 | 218.6456
|  |  | 3.356082 | 1231.565 | 0.1083781 | 363432.7 | 3.398943 | 0.04286098 | 2270.295 | 2505.782 | 235.4869
|  |  | 3.362223 | 1262.397 | 0.1104717 | 370481.4 | 3.407286 | 0.04506276 | 2302.623 | 2554.38 | 251.7576
|  |  | 3.368008 | 1292.174 | 0.11248 | 377243 | 3.41514 | 0.04713261 | 2333.5 | 2601 | 267.5004
|  |  | 3.373475 | 1320.981 | 0.1144102 | 383742.5 | 3.422559 | 0.04908446 | 2363.059 | 2645.812 | 282.7532
|  |  | 3.490417 | 2128.047 | 0.1641022 | 551196 | 3.579825 | 0.08940814 | 3093.265 | 3800.364 | 707.0995
|  |  | 3.595552 | 3305.623 | 0.2249238 | 756471.2 | 3.717312 | 0.1217593 | 3940.508 | 5215.687 | 1275.179
|  |  | 3.688331 | 4937.994 | 0.2934474 | 988129.4 | 3.833333 | 0.1450023 | 4878.998 | 6812.915 | 1933.917
|  |  | 3.76887 | 7074.736 | 0.3644253 | 1228525.7 | 3.927903 | 0.1590331 | 5873.139 | 8470.39 | 2597.251
|  |  | 3.837794 | 9695.491 | 0.4322034 | 1458545.3 | 4.002439 | 0.1646447 | 6883.264 | 10056.32 | 3173.056
|  |  | 3.896061 | 12675.55 | 0.4921235 | 1662334.2 | 4.059237 | 0.1631763 | 7871.567 | 11461.4 | 3589.828
|  |  | 2.056261 | 2.095347 | 0.006962599 | 23922.68 | 2.217329 | 0.1610682 | 113.8311 | 164.9412 | 51.11009
|  |  | 2.257859 | 8.703024 | 0.008185903 | 28201.25 | 2.288787 | 0.03092876 | 181.0751 | 194.4408 | 13.36574
|  |  | 2.508484 | 33.70907 | 0.0126399 | 43789.08 | 2.479885 | 0.0285988 | 322.4659 | 301.9152 | 20.55069
|  |  | 3.003576 | 274.0482 | 0.04930741 | 172414.7 | 3.075093 | 0.07151787 | 1008.267 | 1188.758 | 180.4909
|  |  | 3.092607 | 384.868 | 0.06422216 | 224822.8 | 3.19036 | 0.09775266 | 1237.676 | 1550.099 | 312.4236
|  |  | 3.143976 | 467.1473 | 0.07475557 | 261857.1 | 3.256583 | 0.1126071 | 1393.081 | 1805.442 | 412.3605
|  |  | 3.180001 | 534.7779 | 0.08311641 | 291264 | 3.302806 | 0.1228046 | 1513.566 | 2008.195 | 494.6294
|  |  | 3.207666 | 593.1301 | 0.09013485 | 315956.5 | 3.338146 | 0.1304807 | 1613.117 | 2178.444 | 565.3278
|  |  | 3.230071 | 644.9467 | 0.09622643 | 337393.1 | 3.366655 | 0.1365843 | 1698.521 | 2326.244 | 627.7231
|  |  | 3.248866 | 691.8502 | 0.1016329 | 356422.2 | 3.390484 | 0.1416183 | 1773.641 | 2457.446 | 683.8049
|  |  | 3.265031 | 734.892468 | 0.1065087 | 373586.8 | 3.410911 | 0.1458801 | 1840.901 | 2575.791 | 734.8899
|  |  | 3.279196 | 774.8011 | 0.1109596 | 389257.6 | 3.428756 | 0.1495602 | 1901.937 | 2683.838 | 781.9012
|  |  | 3.291791 | 812.1034 | 0.1150612 | 403700.5 | 3.444578 | 0.1527873 | 1957.903 | 2783.418 | 825.5152
|  |  | 3.303121 | 847.1957 | 0.1188698 | 417113.5 | 3.458773 | 0.1556523 | 2009.653 | 2875.897 | 866.2443
|  |  | 3.31341 | 880.3848 | 0.1224286 | 429648.2 | 3.471632 | 0.1582219 | 2057.834 | 2962.321 | 904.4874
|  |  | 3.322829 | 911.9134 | 0.1257716 | 441423.7 | 3.483375 | 0.1605462 | 2102.949 | 3043.511 | 940.5622
|  |  | 3.331508 | 941.9779 | 0.1289259 | 452535.7 | 3.494172 | 0.1626639 | 2145.399 | 3120.125 | 974.7258
|  |  | 3.339553 | 970.7391 | 0.1319137 | 463061.8 | 3.504158 | 0.1646053 | 2185.51 | 3192.7 | 1007.19
|  |  | 3.347047 | 998.3313 | 0.1347532 | 473066.6 | 3.513441 | 0.1663949 | 2223.548 | 3261.68 | 1038.132
|  |  | 3.354058 | 1024.868 | 0.1374598 | 482603.7 | 3.52211 | 0.1680522 | 2259.735 | 3327.437 | 1067.701
|  |  | 3.360642 | 1050.444 | 0.1400465 | 491718.9 | 3.530236 | 0.1695936 | 2294.259 | 3390.284 | 1096.024
|  |  | 3.366848 | 1075.144 | 0.1425243 | 500451.1 | 3.537881 | 0.1710324 | 2327.279 | 3450.49 | 1123.212
|  |  | 3.372715 | 1099.038 | 0.1449028 | 508834 | 3.545095 | 0.1723801 | 2358.93 | 3508.288 | 1149.358
|  |  | 3.49871 | 1768.385 | 0.205152 | 721344.1 | 3.696662 | 0.1979521 | 3152.895 | 4973.494 | 1820.599
|  |  | 3.612808 | 2746.635 | 0.2765418 | 973536.4 | 3.826871 | 0.2140634 | 4100.227 | 6712.3 | 2612.073
|  |  | 3.714162 | 4109.825 | 0.3542358 | 1248459.9 | 3.934894 | 0.2207316 | 5178.001 | 8607.832 | 3429.83
|  |  | 3.802667 | 5912.654 | 0.4320475 | 1524306.7 | 4.021592 | 0.2189249 | 6348.435 | 10509.73 | 4161.294
|  |  | 3.878802 | 8162.373 | 0.5042258 | 1780700.0 | 4.08911 | 0.2103081 | 7564.876 | 12277.5 | 4712.623
|  |  | 3.943457 | 10791.05 | 0.5667607 | 2003325.7 | 4.140271 | 0.1968134 | 8779.248 | 13812.45 | 5033.202

## Hirsch Original
Hirsch ORIGINAL
IV-A-12 Trad |  | IV-A-12 Mod |  | M 10 |  | SMA Pellet |  | SMA Fibra |  | (Hirsch Original) / 0.4875
Sigmoidal | Predicción | Sigmoidal | Predicción | Sigmoidal | Predicción | Sigmoidal | Predicción | Sigmoidal | Predicción | IV-A-12 Trad | IV-A-12 Mod | M 10 | SMA Pellet | SMA Fibra
77.19363 | 216.8072 | 86.18106 | 230.8968 | 108.6911 | 201.7176 | 185.8705 | 226.6915 | 170.8977 | 224.8457 | 444.7328 | 473.6344 | 413.7797 | 465.0083 | 461.2219
140.8348 | 273.3818 | 154.3347 | 295.7314 | 177.8066 | 228.7957 | 277.5286 | 292.4562 | 280.5026 | 283.9857 | 560.7832 | 606.6285 | 469.3245 | 599.9101 | 582.5347
320.8889 | 571.2283 | 333.2611 | 533.8883 | 349.4567 | 342.604 | 499.842 | 532.3988 | 539.665 | 504.1605 | 1171.75 | 1095.155 | 702.7775 | 1092.1 | 1034.175
1708.686 | 2930.989 | 1568.49 | 2140.573 | 1455.088 | 1242.183 | 1942.463 | 2140.478 | 2051.676 | 2009.693 | 6012.285 | 4390.919 | 2548.068 | 4390.725 | 4122.447
2272.856 | 3766.635 | 2054.601 | 2712.297 | 1878.871 | 1581.711 | 2510.622 | 2711.091 | 2601.095 | 2548.496 | 7726.431 | 5563.685 | 3244.536 | 5561.213 | 5227.684
2668.649 | 4322.426 | 2395.252 | 3099.837 | 2174.088 | 1816.085 | 2910.909 | 3097.505 | 2978.918 | 2914.438 | 8866.514 | 6358.64 | 3725.303 | 6353.857 | 5978.335
2980.744 | 4745.39 | 2664.219 | 3399.415 | 2406.358 | 1999.547 | 3228.202 | 3396.012 | 3274.007 | 3197.707 | 9734.133 | 6973.16 | 4101.634 | 6966.179 | 6559.4
3241.152 | 5088.921 | 2889.085 | 3645.986 | 2600.056 | 2152.031 | 3494.277 | 3641.572 | 3518.876 | 3431.105 | 10438.81 | 7478.946 | 4414.423 | 7469.892 | 7038.164
3465.931 | 5379.051 | 3083.606 | 3856.648 | 2767.287 | 2283.371 | 3725.011 | 3851.279 | 3729.522 | 3630.69 | 11033.95 | 7911.073 | 4683.838 | 7900.06 | 7447.568
3664.432 | 5630.595 | 3255.764 | 4041.172 | 2915.056 | 2399.221 | 3929.635 | 4034.898 | 3915.131 | 3805.645 | 11549.94 | 8289.584 | 4921.478 | 8276.714 | 7806.451
3842.633 | 5852.849 | 3410.648 | 4205.719 | 3047.82 | 2503.164 | 4114.049 | 4198.584 | 4081.519 | 3961.764 | 12005.84 | 8627.117 | 5134.695 | 8612.48 | 8126.696
4004.614 | 6052.056 | 3551.73 | 4354.444 | 3168.61 | 2597.63 | 4282.282 | 4346.488 | 4232.623 | 4102.957 | 12414.47 | 8932.194 | 5328.473 | 8915.872 | 8416.322
4153.298 | 6232.627 | 3681.492 | 4490.295 | 3279.594 | 2684.35 | 4437.22 | 4481.552 | 4371.245 | 4231.998 | 12784.87 | 9210.862 | 5506.36 | 9192.927 | 8681.021
4290.857 | 6397.794 | 3801.779 | 4615.444 | 3382.379 | 2764.605 | 4581.013 | 4605.946 | 4499.458 | 4350.932 | 13123.68 | 9467.577 | 5670.984 | 9448.094 | 8924.99
4418.955 | 6550.007 | 3914.002 | 4731.542 | 3478.192 | 2839.369 | 4715.305 | 4721.318 | 4618.84 | 4461.317 | 13435.91 | 9705.727 | 5824.347 | 9684.755 | 9151.42
4538.896 | 6691.165 | 4019.267 | 4839.876 | 3567.997 | 2909.408 | 4841.391 | 4828.953 | 4730.626 | 4564.364 | 13725.47 | 9927.952 | 5968.017 | 9905.545 | 9362.798
4651.724 | 6822.774 | 4118.462 | 4941.471 | 3652.562 | 2975.331 | 4960.306 | 4929.871 | 4835.799 | 4661.038 | 13995.43 | 10136.35 | 6103.243 | 10112.56 | 9561.104
4758.288 | 6946.048 | 4212.305 | 5037.153 | 3732.513 | 3037.631 | 5072.894 | 5024.9 | 4935.156 | 4752.121 | 14248.3 | 10332.62 | 6231.039 | 10307.49 | 9747.941
4859.288 | 7061.98 | 4301.391 | 5127.605 | 3808.365 | 3096.718 | 5179.851 | 5114.719 | 5029.357 | 4838.256 | 14486.11 | 10518.16 | 6352.242 | 10491.73 | 9924.627
4955.312 | 7171.394 | 4386.219 | 5213.393 | 3880.55 | 3152.93 | 5281.763 | 5199.892 | 5118.949 | 4919.976 | 14710.55 | 10694.14 | 6467.549 | 10666.45 | 10092.26
5046.853 | 7274.982 | 4467.21 | 5294.994 | 3949.431 | 3206.556 | 5379.122 | 5280.897 | 5204.394 | 4997.733 | 14923.04 | 10861.53 | 6577.551 | 10832.61 | 10251.76
5134.336 | 7373.329 | 4544.721 | 5372.814 | 4015.321 | 3257.839 | 5472.351 | 5358.137 | 5286.088 | 5071.91 | 15124.78 | 11021.16 | 6682.747 | 10991.05 | 10403.92
5218.124 | 7466.937 | 4619.062 | 5447.202 | 4078.485 | 3306.991 | 5561.815 | 5431.96 | 5364.368 | 5142.835 | 15316.79 | 11173.75 | 6783.571 | 11142.48 | 10549.41
7281.722 | 9608.449 | 6485.251 | 7240.534 | 5654.991 | 4531.486 | 7819.006 | 7208.689 | 7311.627 | 6858.735 | 19709.64 | 14852.38 | 9295.355 | 14787.06 | 14069.2
9600.593 | 11694.72 | 8674.155 | 9181.598 | 7483.695 | 5947.079 | 10478.89 | 9125.548 | 9570.517 | 8729.016 | 23989.18 | 18834.05 | 12199.14 | 18719.07 | 17905.67
12008.82 | 13564.71 | 11066.15 | 11119.89 | 9458.104 | 7462.053 | 13376.62 | 11033.62 | 12029.29 | 10610.09 | 27825.05 | 22810.03 | 15306.78 | 22633.06 | 21764.29
14343.24 | 15122.04 | 13516.73 | 12913.5 | 11454.6 | 8961.516 | 16313.06 | 12794.41 | 14552.2 | 12362.69 | 31019.56 | 26489.23 | 18382.6 | 26244.94 | 25359.36
16478.51 | 16329.57 | 15889.11 | 14459.71 | 13360.7 | 10334.6 | 19105.48 | 14309.18 | 17007.98 | 13882.74 | 33496.56 | 29660.94 | 21199.17 | 29352.17 | 28477.42
18341.14 | 17185.73 | 18077.64 | 15701.95 | 15093.93 | 11494.45 | 21622.07 | 15524.6 | 19291.88 | 15110.18 | 35252.78 | 32209.13 | 23578.37 | 31845.33 | 30995.23
[8 empty] | 10 | 25000

## Gráficas x Modelo
| IV-A-12 Tradicional | [8 empty] | IV-A-12 Modificado | [8 empty] | M-10 | [8 empty] | SMA Pellet | [7 empty] | SMA Fibra | [8 empty] | SMA A. Central | [7 empty] | SMA A. del Maipo | [7 empty] | MDC A. del Sol | [9 empty] | MDC A. del Maipo | [7 empty] | IV-A-12 A. del Maipo | [7 empty] | MEZCLA PARA AEROPUERTO | [7 empty] | IV-A-12 SIN RAP | [7 empty] | IV-A-12 8% RAP | [7 empty] | IV-A-12 18% RAP
| Sigmoidal | Witczack Tradicional | ORIGINAL |  | HDPR |  | PAV |  |  | Sigmoidal | Witczack Tradicional | ORIGINAL |  | HDPR |  | PAV |  |  | Sigmoidal | Witczack Tradicional | ORIGINAL |  | HDPR |  | PAV |  |  | Sigmoidal | Witczack Tradicional | ORIGINAL |  | HDPR |  | PAV |  | Sigmoidal | Witczack Tradicional | ORIGINAL |  | HDPR |  | PAV |  |  | Sigmoidal | Witczack Tradicional | ORIGINAL |  | HDPR |  | PAV |  | Sigmoidal | Witczack Tradicional | ORIGINAL |  | HDPR |  | PAV |  | Sigmoidal | Witczack Tradicional | ORIGINAL |  | HDPR |  | PAV |  |  |  | Sigmoidal | Witczack Tradicional | ORIGINAL |  | HDPR |  | PAV |  | Sigmoidal | Witczack Tradicional | ORIGINAL |  | HDPR |  | PAV |  | Sigmoidal | Witczack Tradicional | ORIGINAL |  | HDPR |  | PAV |  | Sigmoidal | Witczack Tradicional | ORIGINAL |  | HDPR |  | PAV |  | Sigmoidal | Witczack Tradicional | ORIGINAL |  | HDPR |  | PAV |  | Sigmoidal | Witczack Tradicional | ORIGINAL |  | HDPR |  | PAV
|  |  | Witczack Mod | Hirsh | Witczack Mod | Hirsh | Witczack Mod | Hirsh |  |  |  | Witczack Mod | Hirsh | Witczack Mod | Hirsh | Witczack Mod | Hirsh |  |  |  | Witczack Mod | Hirsh | Witczack Mod | Hirsh | Witczack Mod | Hirsh |  |  |  | Witczack Mod | Hirsh | Witczack Mod | Hirsh | Witczack Mod | Hirsh |  |  | Witczack Mod | Hirsh | Witczack Mod | Hirsh | Witczack Mod | Hirsh |  |  |  | Witczack Mod | Hirsh | Witczack Mod | Hirsh | Witczack Mod | Hirsh |  |  | Witczack Mod | Hirsh | Witczack Mod | Hirsh | Witczack Mod | Hirsh |  |  | Witczack Mod | Hirsh | Witczack Mod | Hirsh | Witczack Mod | Hirsh |  |  |  |  | Witczack Mod | Hirsh | Witczack Mod | Hirsh | Witczack Mod | Hirsh |  |  | Witczack Mod | Hirsh | Witczack Mod | Hirsh | Witczack Mod | Hirsh |  |  | Witczack Mod | Hirsh | Witczack Mod | Hirsh | Witczack Mod | Hirsh |  |  | Witczack Mod | Hirsh | Witczack Mod | Hirsh | Witczack Mod | Hirsh |  |  | Witczack Mod | Hirsh | Witczack Mod | Hirsh | Witczack Mod | Hirsh |  |  | Witczack Mod | Hirsh | Witczack Mod | Hirsh | Witczack Mod | Hirsh
-4 | 1.887581 | 2.621954 | 2.513121 | 2.336074 | 2.625436 | 2.357468 | 2.902548 | 2.480523 |  | 1.935412 | 2.591022 | 2.707462 | 2.363418 | 2.772456 | 2.381575 | 3.078462 | 2.548462 |  | 2.036194 | 2.354851 | 2.39027 | 2.304744 | 2.456487 | 2.313148 | 2.767674 | 2.406175 |  | 2.269211 | 2.661993 | 2.731743 | 2.355435 | 2.796384 | 2.37423 | 3.100801 | 2.545157 | 2.232736 | 2.639373 | 2.700217 | 2.351885 | 2.764514 | 2.368832 | 3.067309 | 2.527822 |  | 2.284593 | 2.577894 | 2.836893 | 2.384834 | 2.881857 | 2.404565 | 3.049161 | 2.510783 | 2.304512 | 2.644904 | 2.920563 | 2.450514 | 2.970477 | 2.477147 | 3.340852 | 2.795566 | 1.908858 | 2.395171 | 2.642229 | 2.342252 | 2.687776 | 2.352396 | 2.887791 | 2.444166 |  |  | 2.09878 | 2.383127 | 2.692218 | 2.359367 | 2.742334 | 2.37474 | 2.916566 | 2.468706 | 2.056261 | 2.657042 | 2.778433 | 2.371287 | 2.822044 | 2.383857 | 3.062531 | 2.518959 | 2.195567 | 2.88406 | [6 empty] | 2.230806 | 2.615843 | [6 empty] | 2.120263 | 2.6087 | [6 empty] | 2.164596 | 2.731656
-3 | 2.14871 | 2.920715 | 2.811766 | 2.43677 | 2.957423 | 2.531909 | 3.282658 | 2.817313 |  | 2.188464 | 2.891129 | 2.944777 | 2.470897 | 3.021008 | 2.523155 | 3.354044 | 2.822418 |  | 2.249948 | 2.646009 | 2.632027 | 2.359448 | 2.709523 | 2.390282 | 3.047727 | 2.612782 |  | 2.443308 | 2.954252 | 2.967772 | 2.466061 | 3.04361 | 2.519404 | 3.374977 | 2.8218 | 2.447937 | 2.931632 | 2.934992 | 2.453296 | 3.010426 | 2.503406 | 3.340022 | 2.796307 |  | 2.447781 | 2.87146 | 3.067881 | 2.542216 | 3.117189 | 2.572443 | 3.307909 | 2.753613 | 2.458039 | 2.936777 | 3.150998 | 2.649348 | 3.203284 | 2.686143 | 3.560723 | 3.041808 | 2.125296 | 2.689265 | 2.876537 | 2.448732 | 2.926402 | 2.47106 | 3.12217 | 2.625408 |  |  | 2.300207 | 2.926402 | 2.934458 | 2.500738 | 2.987436 | 2.529567 | 3.182589 | 2.694598 | 2.257859 | 2.95721 | 3.019693 | 2.508889 | 3.068818 | 2.535027 | 3.341132 | 2.770254 | 2.429703 | 3.174971 | [6 empty] | 2.510816 | 2.915338 | [6 empty] | 2.408719 | 2.908032 | [6 empty] | 2.481799 | 3.028719
-2 | 2.506355 | 3.204815 | 3.189007 | 2.75681 | 3.342186 | 2.904372 | 3.655625 | 3.212319 |  | 2.522785 | 3.179403 | 3.227065 | 2.72745 | 3.310482 | 2.810096 | 3.643095 | 3.146161 |  | 2.543393 | 2.919652 | 2.919094 | 2.534792 | 3.003778 | 2.602347 | 3.341237 | 2.910945 |  | 2.698833 | 3.22893 | 3.248595 | 2.726237 | 3.331597 | 2.809415 | 3.662584 | 3.14625 | 2.732124 | 3.20631 | 3.214317 | 2.702569 | 3.296876 | 2.784117 | 3.626091 | 3.118558 |  | 2.687458 | 3.150058 | 3.332856 | 2.822789 | 3.38327 | 2.849404 | 3.576728 | 3.051353 | 2.691182 | 3.211472 | 3.401239 | 2.928917 | 3.452737 | 2.963117 | 3.777417 | 3.288431 | 2.369143 | 2.968365 | 3.145051 | 2.679039 | 3.19598 | 2.708084 | 3.376956 | 2.882664 |  |  | 2.547505 | 3.19598 | 3.200733 | 2.7565 | 3.25307 | 2.788697 | 3.451374 | 2.980255 | 2.508484 | 3.242073 | 3.300389 | 2.777984 | 3.351461 | 2.808836 | 3.620477 | 3.06878 | 2.704945 | 3.442828 | [6 empty] | 2.847639 | 3.200136 | [6 empty] | 2.755435 | 3.192676 | [6 empty] | 2.833515 | 3.307697
-0.30103 | 3.232662 | 3.623683 | 3.844875 | 3.467014 | 3.953155 | 3.567063 | 4.156029 | 3.753593 |  | 3.195482 | 3.609657 | 3.760221 | 3.33053 | 3.837396 | 3.408879 | 4.093759 | 3.647543 |  | 3.162889 | 3.317473 | 3.460554 | 3.094186 | 3.538846 | 3.173996 | 3.798821 | 3.423777 |  | 3.288353 | 3.628257 | 3.779075 | 3.330511 | 3.538846 | 3.408735 | 3.798821 | 3.646716 | 3.312109 | 3.605637 | 3.741964 | 3.30313 | 3.818351 | 3.381729 | 4.07211 | 3.621776 |  | 3.229766 | 3.559816 | 3.80945 | 3.400515 | 3.852027 | 3.381298 | 4.006274 | 3.534164 | 3.237499 | 3.611481 | 3.835211 | 3.427674 | 3.877515 | 3.445779 | 4.107756 | 3.657869 | 2.812223 | 3.378859 | 3.627692 | 3.210498 | 3.67065 | 3.228929 | 3.80385 | 3.35709 |  |  | 3.025765 | 3.67065 | 3.666589 | 3.274924 | 3.708956 | 3.293641 | 3.867596 | 3.452843 | 3.003576 | 3.661045 | 3.806435 | 3.338348 | 3.849973 | 3.356537 | 4.049584 | 3.540767 | 3.197629 | 3.822967 | [6 empty] | 3.430279 | 3.620033 | [6 empty] | 3.343354 | 3.612344 | [6 empty] | 3.384461 | 3.712907
0 | 3.356572 | 3.687594 | 3.945495 | 3.575954 | 4.042593 | 3.663502 | 4.22311 | 3.825188 |  | 3.312727 | 3.675862 | 3.852404 | 3.433337 | 3.925888 | 3.507191 | 4.161967 | 3.721293 |  | 3.273897 | 3.377593 | 3.554146 | 3.199127 | 3.628698 | 3.275639 | 3.868111 | 3.503244 |  | 3.399781 | 3.688604 | 3.8708 | 3.433144 | 3.628698 | 3.506823 | 3.868111 | 3.720147 | 3.415156 | 3.665984 | 3.833198 | 3.406284 | 3.905932 | 3.48049 | 4.139611 | 3.696176 |  | 3.329593 | 3.622233 | 3.889795 | 3.501342 | 3.929841 | 3.468344 | 4.073646 | 3.608505 | 3.339425 | 3.672 | 3.908784 | 3.509469 | 3.948558 | 3.524478 | 4.15869 | 3.713625 | 2.88997 | 3.441389 | 3.709049 | 3.302582 | 3.749445 | 3.318089 | 3.872517 | 3.435204 |  |  | 3.110321 | 3.749445 | 3.744359 | 3.361857 | 3.783993 | 3.377507 | 3.931635 | 3.526629 | 3.092607 | 3.724865 | 3.891446 | 3.431672 | 3.932385 | 3.446852 | 4.115517 | 3.612724 | 3.279308 | 3.879483 | [6 empty] | 3.520763 | 3.684101 | [6 empty] | 3.43235 | 3.676377 | [6 empty] | 3.464945 | 3.774105
0.1760913 | 3.426292 | 3.723456 | 4.001082 | 3.635728 | 4.091681 | 3.716048 | 4.259476 | 3.863597 |  | 3.379351 | 3.713076 | 3.904975 | 3.491339 | 3.976009 | 3.562295 | 4.199824 | 3.761836 |  | 3.337277 | 3.41126 | 3.607521 | 3.259136 | 3.679594 | 3.333353 | 3.906575 | 3.547484 |  | 3.464029 | 3.722399 | 3.923108 | 3.491012 | 3.679594 | 3.561767 | 3.906575 | 3.76049 | 3.474059 | 3.699779 | 3.885227 | 3.464555 | 3.955535 | 3.535917 | 4.177074 | 3.737131 |  | 3.386673 | 3.657244 | 3.935462 | 3.559358 | 3.97391 | 3.517342 | 4.111415 | 3.649947 | 3.397744 | 3.705898 | 3.950926 | 3.555835 | 3.989121 | 3.569057 | 4.18723 | 3.744685 | 2.934874 | 3.476463 | 3.755293 | 3.354904 | 3.794071 | 3.368675 | 3.911167 | 3.47934 |  |  | 3.158909 | 3.794071 | 3.788472 | 3.411138 | 3.826416 | 3.424992 | 3.967404 | 3.567935 | 3.143976 | 3.760664 | 3.939712 | 3.484316 | 3.979003 | 3.49773 | 4.152373 | 3.652806 | 3.325509 | 3.911028 | [6 empty] | 3.570881 | 3.720052 | [6 empty] | 3.48129 | 3.712308 | [6 empty] | 3.50905 | 3.808372
0.30103 | 3.474325 | 3.748217 | 4.039002 | 3.676272 | 4.125056 | 3.751552 | 4.28404 | 3.889325 |  | 3.42557 | 3.738797 | 3.941554 | 3.531404 | 4.010735 | 3.600202 | 4.225739 | 3.789408 |  | 3.38136 | 3.434478 | 3.644662 | 3.300932 | 3.714859 | 3.373385 | 3.93291 | 3.577819 |  | 3.508961 | 3.745704 | 3.959505 | 3.530969 | 3.714859 | 3.59955 | 3.93291 | 3.787915 | 3.51508 | 3.723084 | 3.921429 | 3.504839 | 3.989902 | 3.574078 | 4.20272 | 3.765008 |  | 3.426375 | 3.681413 | 3.967185 | 3.600029 | 4.004454 | 3.551168 | 4.137438 | 3.678395 | 3.438303 | 3.729279 | 3.980378 | 3.588018 | 4.017412 | 3.599986 | 4.206901 | 3.766012 | 2.966425 | 3.500675 | 3.787418 | 3.391236 | 3.825003 | 3.403771 | 3.937857 | 3.509891 |  |  | 3.192895 | 3.825003 | 3.819069 | 3.445327 | 3.855779 | 3.457912 | 3.991995 | 3.596372 | 3.180001 | 3.785376 | 3.97322 | 3.520702 | 4.011292 | 3.53287 | 4.17773 | 3.680316 | 3.35751 | 3.932739 | [6 empty] | 3.605113 | 3.744873 | [6 empty] | 3.514562 | 3.737116 | [6 empty] | 3.538991 | 3.832002
0.39794 | 3.510699 | 3.767032 | 4.067536 | 3.706626 | 4.150115 | 3.778063 | 4.302404 | 3.908426 |  | 3.46076 | 3.758358 | 3.969475 | 3.561815 | 4.037158 | 3.628888 | 4.245292 | 3.810105 |  | 3.414983 | 3.452106 | 3.673013 | 3.332849 | 3.741694 | 3.403865 | 3.952783 | 3.600729 |  | 3.543357 | 3.763399 | 3.987286 | 3.561289 | 3.741694 | 3.628132 | 3.952783 | 3.808494 | 3.546404 | 3.740779 | 3.949062 | 3.535434 | 4.016052 | 3.602975 | 4.222069 | 3.785946 |  | 3.456642 | 3.699775 | 3.991376 | 3.631275 | 4.027706 | 3.576841 | 4.157166 | 3.699904 | 3.469215 | 3.747032 | 4.00295 | 3.612554 | 4.039061 | 3.623561 | 4.221822 | 3.782144 | 2.9907 | 3.519071 | 3.811917 | 3.41893 | 3.848552 | 3.430508 | 3.958123 | 3.533128 |  |  | 3.218944 | 3.848552 | 3.84237 | 3.47138 | 3.878104 | 3.482985 | 4.010608 | 3.617921 | 3.207666 | 3.804152 | 3.998761 | 3.548343 | 4.035861 | 3.559549 | 4.196935 | 3.701117 | 3.381863 | 3.949198 | [6 empty] | 3.630887 | 3.763735 | [6 empty] | 3.539527 | 3.755967 | [6 empty] | 3.561442 | 3.849941
0.4771213 | 3.53982 | 3.782153 | 4.090276 | 3.730706 | 4.170055 | 3.799054 | 4.316972 | 3.923488 |  | 3.489059 | 3.774086 | 3.991977 | 3.58621 | 4.058399 | 3.651844 | 4.260909 | 3.826565 |  | 3.442054 | 3.466262 | 3.695863 | 3.358576 | 3.763268 | 3.428378 | 3.968655 | 3.619041 |  | 3.571128 | 3.777609 | 4.009676 | 3.585605 | 3.763268 | 3.650999 | 3.968655 | 3.824857 | 3.571653 | 3.754989 | 3.971332 | 3.559989 | 4.037073 | 3.626111 | 4.237523 | 3.802607 |  | 3.480997 | 3.71453 | 4.010859 | 3.656598 | 4.046408 | 3.597439 | 4.172982 | 3.717111 | 3.494081 | 3.76129 | 4.021208 | 3.632315 | 4.056552 | 3.642544 | 4.233791 | 3.795057 | 3.010398 | 3.533852 | 3.831648 | 3.441228 | 3.867493 | 3.452025 | 3.974389 | 3.551805 |  |  | 3.240011 | 3.867493 | 3.861113 | 3.492351 | 3.89604 | 3.503161 | 4.025512 | 3.635192 | 3.230071 | 3.819238 | 4.019324 | 3.570535 | 4.055616 | 3.58096 | 4.212323 | 3.717759 | 3.401444 | 3.962401 | [6 empty] | 3.651435 | 3.778892 | [6 empty] | 3.559374 | 3.771117 | [6 empty] | 3.579284 | 3.864347
0.544068 | 3.564007 | 3.79476 | 4.109099 | 3.750554 | 4.186543 | 3.816333 | 4.32899 | 3.935846 |  | 3.512653 | 3.787207 | 4.010773 | 3.606507 | 4.076105 | 3.670905 | 4.273858 | 3.840164 |  | 3.464647 | 3.478059 | 3.71495 | 3.38007 | 3.781252 | 3.448818 | 3.981818 | 3.634233 |  | 3.594352 | 3.78945 | 4.028378 | 3.605833 | 3.781252 | 3.669983 | 3.981818 | 3.838374 | 3.592746 | 3.76683 | 3.989934 | 3.580428 | 4.054597 | 3.645331 | 4.250337 | 3.816379 |  | 3.501308 | 3.726831 | 4.027125 | 3.677859 | 4.062005 | 3.614584 | 4.186139 | 3.731399 | 3.51481 | 3.773172 | 4.036511 | 3.648818 | 4.071197 | 3.658395 | 4.243755 | 3.805787 | 3.026951 | 3.546175 | 3.848122 | 3.459839 | 3.88329 | 3.469978 | 3.987933 | 3.567374 |  |  | 3.25766 | 3.88329 | 3.876744 | 3.509856 | 3.910982 | 3.519997 | 4.037898 | 3.649557 | 3.248866 | 3.831816 | 4.03649 | 3.589014 | 4.072088 | 3.598784 | 4.225118 | 3.731581 | 3.417774 | 3.973394 | [6 empty] | 3.668447 | 3.791531 | [6 empty] | 3.575768 | 3.783748 | [6 empty] | 3.594019 | 3.876352
0.60206 | 3.584629 | 3.80555 | 4.125106 | 3.767367 | 4.200552 | 3.830952 | 4.339181 | 3.946275 |  | 3.532837 | 3.79844 | 4.02688 | 3.62384 | 4.091252 | 3.687155 | 4.284886 | 3.85171 |  | 3.483989 | 3.488151 | 3.731307 | 3.398489 | 3.796637 | 3.466306 | 3.993029 | 3.647177 |  | 3.61427 | 3.79958 | 4.044404 | 3.623103 | 3.796637 | 3.686163 | 3.993029 | 3.849847 | 3.610822 | 3.77696 | 4.005875 | 3.597889 | 4.069586 | 3.661721 | 4.26125 | 3.828075 |  | 3.518686 | 3.737358 | 4.04106 | 3.696163 | 4.075353 | 3.62923 | 4.197374 | 3.743582 | 3.532537 | 3.783338 | 4.049666 | 3.662959 | 4.083776 | 3.671976 | 4.252269 | 3.814942 | 3.041213 | 3.556721 | 3.862235 | 3.475778 | 3.896809 | 3.485349 | 3.999508 | 3.580693 |  |  | 3.272825 | 3.896809 | 3.890119 | 3.524848 | 3.923756 | 3.534412 | 4.048466 | 3.661823 | 3.265031 | 3.84258 | 4.051192 | 3.604808 | 4.086182 | 3.614013 | 4.236041 | 3.743368 | 3.431748 | 3.982791 | [6 empty] | 3.682914 | 3.802347 | [6 empty] | 3.589681 | 3.794558 | [6 empty] | 3.606525 | 3.886621
0.6532125 | 3.602561 | 3.814966 | 4.138996 | 3.781903 | 4.212699 | 3.843579 | 4.348005 | 3.955265 |  | 3.55044 | 3.808248 | 4.040949 | 3.638933 | 4.104461 | 3.701282 | 4.294467 | 3.861712 |  | 3.500869 | 3.496955 | 3.745595 | 3.414577 | 3.810055 | 3.481559 | 4.002769 | 3.658427 |  | 3.631675 | 3.808417 | 4.058402 | 3.638138 | 3.810055 | 3.700229 | 4.002769 | 3.859786 | 3.62661 | 3.785798 | 4.019798 | 3.613097 | 4.082658 | 3.675976 | 4.27073 | 3.838212 |  | 3.53384 | 3.746545 | 4.053228 | 3.712217 | 4.086998 | 3.641989 | 4.207158 | 3.754178 | 3.54799 | 3.792206 | 4.061189 | 3.675311 | 4.094785 | 3.683838 | 4.259688 | 3.822909 | 3.05373 | 3.565925 | 3.874559 | 3.489693 | 3.908605 | 3.498764 | 4.009594 | 3.592309 |  |  | 3.286102 | 3.908605 | 3.901787 | 3.537937 | 3.93489 | 3.546995 | 4.057663 | 3.672504 | 3.279196 | 3.851973 | 4.064028 | 3.618572 | 4.098477 | 3.627282 | 4.24555 | 3.753622 | 3.44394 | 3.990983 | [6 empty] | 3.695467 | 3.811787 | [6 empty] | 3.601733 | 3.803993 | [6 empty] | 3.617357 | 3.895579
0.69897 | 3.618393 | 3.82331 | 4.151239 | 3.794671 | 4.2234 | 3.854662 | 4.355768 | 3.963142 |  | 3.566024 | 3.816941 | 4.053421 | 3.652275 | 4.116154 | 3.713755 | 4.302921 | 3.870516 |  | 3.51582 | 3.504753 | 3.758261 | 3.428839 | 3.821934 | 3.495064 | 4.011364 | 3.668357 |  | 3.647111 | 3.816245 | 4.070812 | 3.651428 | 3.821934 | 3.712644 | 4.011364 | 3.868532 | 3.640605 | 3.793625 | 4.032141 | 3.626545 | 4.094231 | 3.688565 | 4.279096 | 3.847137 |  | 3.547254 | 3.754685 | 4.064013 | 3.726505 | 4.097313 | 3.653273 | 4.21581 | 3.763537 | 3.561663 | 3.800062 | 4.071431 | 3.686263 | 4.104565 | 3.694355 | 4.266253 | 3.82995 | 3.064877 | 3.574079 | 3.885482 | 3.502024 | 3.919052 | 3.51065 | 4.018518 | 3.602595 |  |  | 3.297898 | 3.919052 | 3.912118 | 3.549538 | 3.944741 | 3.558146 | 4.065789 | 3.681948 | 3.291791 | 3.860296 | 4.075405 | 3.630749 | 4.109366 | 3.639018 | 4.253957 | 3.762681 | 3.454739 | 3.998234 | [6 empty] | 3.70653 | 3.820151 | [6 empty] | 3.612337 | 3.812353 | [6 empty] | 3.62689 | 3.903514
0.7403627 | 3.632544 | 3.830793 | 4.162167 | 3.80603 | 4.232947 | 3.864516 | 4.362687 | 3.970135 |  | 3.579987 | 3.82474 | 4.06461 | 3.664213 | 4.126632 | 3.724901 | 4.310473 | 3.878363 |  | 3.529222 | 3.511745 | 3.769624 | 3.441633 | 3.832578 | 3.507165 | 4.019043 | 3.677229 |  | 3.660961 | 3.823263 | 4.081944 | 3.663319 | 3.832578 | 3.723739 | 4.019043 | 3.876327 | 3.65316 | 3.800643 | 4.043214 | 3.638582 | 4.1046 | 3.699819 | 4.286569 | 3.855093 |  | 3.559269 | 3.761984 | 4.073687 | 3.73937 | 4.106558 | 3.663375 | 4.223553 | 3.771905 | 3.573907 | 3.807106 | 4.080644 | 3.69609 | 4.113356 | 3.703791 | 4.272132 | 3.83625 | 3.074919 | 3.581392 | 3.895281 | 3.513083 | 3.928417 | 3.521307 | 4.02651 | 3.611812 |  |  | 3.308501 | 3.928417 | 3.921376 | 3.559944 | 3.953563 | 3.568145 | 4.073059 | 3.690401 | 3.303121 | 3.86776 | 4.085608 | 3.641653 | 4.119125 | 3.649526 | 4.26148 | 3.770782 | 3.46442 | 4.004733 | [6 empty] | 3.716403 | 3.827653 | [6 empty] | 3.621788 | 3.81985 | [6 empty] | 3.635387 | 3.910628
0.7781513 | 3.64532 | 3.837572 | 4.172022 | 3.816242 | 4.241553 | 3.873369 | 4.368917 | 3.97641 |  | 3.592621 | 3.831805 | 4.074745 | 3.675003 | 4.136113 | 3.734964 | 4.317288 | 3.88543 |  | 3.541354 | 3.518076 | 3.779919 | 3.453222 | 3.842209 | 3.518115 | 4.025973 | 3.685239 |  | 3.67351 | 3.829618 | 4.092029 | 3.674063 | 3.842209 | 3.733753 | 4.025973 | 3.883346 | 3.664533 | 3.806998 | 4.053245 | 3.649463 | 4.113982 | 3.709981 | 4.293313 | 3.862261 |  | 3.570139 | 3.768596 | 4.082449 | 3.751063 | 4.114926 | 3.672509 | 4.230553 | 3.779463 | 3.584978 | 3.813484 | 4.089009 | 3.704994 | 4.121334 | 3.712341 | 4.277449 | 3.841943 | 3.08405 | 3.588015 | 3.904156 | 3.523098 | 3.936894 | 3.530956 | 4.033737 | 3.620153 |  |  | 3.318124 | 3.936894 | 3.929754 | 3.569368 | 3.961541 | 3.577201 | 4.079627 | 3.698044 | 3.31341 | 3.87452 | 4.09485 | 3.651514 | 4.127958 | 3.659028 | 4.26828 | 3.778101 | 3.473183 | 4.010614 | [6 empty] | 3.725305 | 3.834447 | [6 empty] | 3.630298 | 3.826641 | [6 empty] | 3.643039 | 3.91707
0.8129134 | 3.65695 | 3.843762 | 4.180985 | 3.825502 | 4.249377 | 3.881394 | 4.374577 | 3.982092 |  | 3.604147 | 3.838259 | 4.084002 | 3.684834 | 4.144762 | 3.744124 | 4.323491 | 3.89185 |  | 3.552424 | 3.523856 | 3.78932 | 3.463805 | 3.850996 | 3.528105 | 4.03228 | 3.69253 |  | 3.68497 | 3.83542 | 4.101239 | 3.683853 | 3.850996 | 3.742868 | 4.03228 | 3.889721 | 3.674919 | 3.8128 | 4.062406 | 3.65938 | 4.122542 | 3.719234 | 4.299451 | 3.868773 |  | 3.580052 | 3.774634 | 4.09045 | 3.761777 | 4.122564 | 3.680836 | 4.236934 | 3.786348 | 3.595072 | 3.819307 | 4.096666 | 3.713128 | 4.128633 | 3.720151 | 4.2823 | 3.847131 | 3.09242 | 3.594064 | 3.91226 | 3.532241 | 3.944631 | 3.539764 | 4.040328 | 3.627765 |  |  | 3.326928 | 3.944631 | 3.937398 | 3.577975 | 3.968816 | 3.58547 | 4.085612 | 3.705011 | 3.322829 | 3.880693 | 4.103288 | 3.660507 | 4.13602 | 3.667692 | 4.274479 | 3.784768 | 3.481183 | 4.015982 | [6 empty] | 3.733399 | 3.840653 | [6 empty] | 3.638028 | 3.832843 | [6 empty] | 3.64999 | 3.922951
0.845098 | 3.667614 | 3.849454 | 4.189196 | 3.833961 | 4.256543 | 3.888721 | 4.379757 | 3.987276 |  | 3.614735 | 3.844196 | 4.092514 | 3.693856 | 4.152708 | 3.752522 | 4.329177 | 3.897724 |  | 3.562598 | 3.529171 | 3.797965 | 3.473535 | 3.859069 | 3.537283 | 4.038062 | 3.699214 |  | 3.695508 | 3.840755 | 4.109708 | 3.692836 | 3.859069 | 3.751224 | 4.038062 | 3.895554 | 3.684468 | 3.818135 | 4.070829 | 3.668483 | 4.130405 | 3.727718 | 4.305077 | 3.874733 |  | 3.589155 | 3.780186 | 4.097807 | 3.771658 | 4.129583 | 3.688481 | 4.242791 | 3.792663 | 3.604338 | 3.824662 | 4.103722 | 3.720611 | 4.135355 | 3.727334 | 4.286755 | 3.851893 | 3.100143 | 3.599626 | 3.919712 | 3.540647 | 3.951741 | 3.547861 | 4.046381 | 3.634759 |  |  | 3.335036 | 3.951741 | 3.94442 | 3.585888 | 3.975496 | 3.593072 | 4.091103 | 3.711407 | 3.331508 | 3.88637 | 4.111047 | 3.668764 | 4.143428 | 3.675646 | 4.280168 | 3.790885 | 3.488535 | 4.020916 | [6 empty] | 3.740813 | 3.84636 | [6 empty] | 3.6451 | 3.838547 | [6 empty] | 3.656351 | 3.928358
0.8750613 | 3.677451 | 3.854721 | 4.196765 | 3.841738 | 4.263147 | 3.895455 | 4.384528 | 3.992036 |  | 3.62452 | 3.849689 | 4.100387 | 3.702185 | 4.160051 | 3.760268 | 4.334421 | 3.903133 |  | 3.572001 | 3.534086 | 3.805962 | 3.482535 | 3.86653 | 3.545765 | 4.043395 | 3.70538 |  | 3.705256 | 3.845689 | 4.117541 | 3.701127 | 3.86653 | 3.75893 | 4.043395 | 3.900925 | 3.693301 | 3.82307 | 4.078621 | 3.676888 | 4.137672 | 3.735546 | 4.310266 | 3.880222 |  | 3.597565 | 3.785322 | 4.104612 | 3.780824 | 4.136071 | 3.695542 | 4.248201 | 3.798491 | 3.612895 | 3.829615 | 4.110262 | 3.727534 | 4.141584 | 3.733981 | 4.290871 | 3.856291 | 3.10731 | 3.604772 | 3.926605 | 3.548421 | 3.958313 | 3.555348 | 4.051973 | 3.641223 |  |  | 3.342548 | 3.958313 | 3.950909 | 3.593208 | 3.981666 | 3.600103 | 4.096172 | 3.717315 | 3.339553 | 3.891622 | 4.118223 | 3.676392 | 4.150276 | 3.682993 | 4.285422 | 3.796532 | 3.495333 | 4.025477 | [6 empty] | 3.747645 | 3.851639 | [6 empty] | 3.65161 | 3.843824 | [6 empty] | 3.662209 | 3.93336
0.90309 | 3.686573 | 3.859619 | 4.203781 | 3.848926 | 4.269267 | 3.901678 | 4.388946 | 3.996431 |  | 3.633609 | 3.854799 | 4.107707 | 3.709915 | 4.166872 | 3.767451 | 4.339283 | 3.90814 |  | 3.580739 | 3.538657 | 3.813398 | 3.490902 | 3.87346 | 3.553645 | 4.048339 | 3.711098 |  | 3.714317 | 3.850277 | 4.124825 | 3.708822 | 3.87346 | 3.766076 | 4.048339 | 3.905896 | 3.701512 | 3.827657 | 4.085865 | 3.684689 | 4.144422 | 3.742806 | 4.315077 | 3.885304 |  | 3.605374 | 3.790099 | 4.110938 | 3.78937 | 4.1421 | 3.702097 | 4.253223 | 3.803898 | 3.620838 | 3.83422 | 4.116355 | 3.733972 | 4.147384 | 3.740162 | 4.294695 | 3.860373 | 3.113993 | 3.609557 | 3.933013 | 3.555648 | 3.964421 | 3.562306 | 4.057166 | 3.64723 |  |  | 3.349542 | 3.964421 | 3.956937 | 3.600014 | 3.987395 | 3.60664 | 4.100877 | 3.7228 | 3.347047 | 3.896506 | 4.124895 | 3.683476 | 4.15664 | 3.689815 | 4.290299 | 3.801772 | 3.501651 | 4.029717 | [6 empty] | 3.753976 | 3.856549 | [6 empty] | 3.657638 | 3.848731 | [6 empty] | 3.667632 | 3.93801
0.9294189 | 3.695071 | 3.864194 | 4.210313 | 3.855604 | 4.274965 | 3.907457 | 4.393057 | 4.00051 |  | 3.64209 | 3.859573 | 4.114543 | 3.71712 | 4.173237 | 3.774142 | 4.343812 | 3.912797 |  | 3.588893 | 3.542926 | 3.820341 | 3.498714 | 3.879928 | 3.560997 | 4.052945 | 3.716426 |  | 3.722779 | 3.854562 | 4.131626 | 3.715994 | 3.879928 | 3.772731 | 4.052945 | 3.91052 | 3.709181 | 3.831943 | 4.092631 | 3.691963 | 4.150721 | 3.74957 | 4.319558 | 3.890032 |  | 3.612658 | 3.794561 | 4.116846 | 3.797371 | 4.147728 | 3.708212 | 4.257907 | 3.808939 | 3.628246 | 3.838521 | 4.122055 | 3.739987 | 4.152808 | 3.745937 | 4.298263 | 3.864179 | 3.120253 | 3.614027 | 3.938997 | 3.562395 | 3.970123 | 3.568803 | 4.062011 | 3.652836 |  |  | 3.356082 | 3.970123 | 3.962562 | 3.60637 | 3.992738 | 3.612744 | 4.105263 | 3.727917 | 3.354058 | 3.901069 | 4.131126 | 3.690084 | 4.16258 | 3.696179 | 4.294847 | 3.806657 | 3.50755 | 4.033676 | [6 empty] | 3.75987 | 3.861136 | [6 empty] | 3.663244 | 3.853315 | [6 empty] | 3.672678 | 3.942353
0.9542425 | 3.703021 | 3.868485 | 4.216422 | 3.861832 | 4.280291 | 3.912846 | 4.396899 | 4.004312 |  | 3.650036 | 3.864051 | 4.120952 | 3.723865 | 4.179201 | 3.780401 | 4.348048 | 3.917148 |  | 3.596535 | 3.546929 | 3.826852 | 3.506039 | 3.885987 | 3.567886 | 4.057254 | 3.72141 |  | 3.730711 | 3.858581 | 4.138003 | 3.722708 | 3.885987 | 3.778957 | 4.057254 | 3.914839 | 3.71637 | 3.835961 | 4.098974 | 3.698773 | 4.156623 | 3.755898 | 4.32375 | 3.89445 |  | 3.61948 | 3.798746 | 4.122385 | 3.804892 | 4.153003 | 3.713938 | 4.262292 | 3.813656 | 3.635181 | 3.842555 | 4.12741 | 3.745629 | 4.157901 | 3.751353 | 4.301605 | 3.867744 | 3.126138 | 3.618219 | 3.944608 | 3.568721 | 3.975466 | 3.574893 | 4.066548 | 3.658089 |  |  | 3.362223 | 3.975466 | 3.967832 | 3.612329 | 3.997742 | 3.618467 | 4.109368 | 3.732709 | 3.360642 | 3.905348 | 4.136967 | 3.696273 | 4.168147 | 3.702138 | 4.299107 | 3.811231 | 3.513079 | 4.037387 | [6 empty] | 3.76538 | 3.865437 | [6 empty] | 3.66848 | 3.857614 | [6 empty] | 3.677391 | 3.946426
0.9777236 | 3.710484 | 3.872525 | 4.222155 | 3.867664 | 4.28529 | 3.917891 | 4.400503 | 4.00787 |  | 3.657507 | 3.868267 | 4.126983 | 3.730202 | 4.184808 | 3.786276 | 4.352025 | 3.921227 |  | 3.60372 | 3.550696 | 3.832978 | 3.51293 | 3.891685 | 3.574362 | 4.061299 | 3.726089 |  | 3.738174 | 3.862362 | 4.144003 | 3.729014 | 3.891685 | 3.7848 | 4.061299 | 3.918888 | 3.723134 | 3.839742 | 4.104942 | 3.705172 | 4.162172 | 3.76184 | 4.327685 | 3.898592 |  | 3.625892 | 3.802685 | 4.127596 | 3.811985 | 4.157963 | 3.71932 | 4.266414 | 3.818087 | 3.641697 | 3.846351 | 4.132456 | 3.750939 | 4.1627 | 3.756451 | 4.304748 | 3.871094 | 3.13169 | 3.622165 | 3.949887 | 3.574672 | 3.980491 | 3.580621 | 4.070814 | 3.66303 |  |  | 3.368008 | 3.980491 | 3.972786 | 3.617937 | 4.002444 | 3.623851 | 4.113225 | 3.737212 | 3.366848 | 3.909375 | 4.142463 | 3.70209 | 4.173383 | 3.707739 | 4.303109 | 3.815527 | 3.51828 | 4.040878 | [6 empty] | 3.770549 | 3.869486 | [6 empty] | 3.673389 | 3.861661 | [6 empty] | 3.681811 | 3.950259
1 | 3.717514 | 3.876338 | 4.227554 | 3.873143 | 4.289996 | 3.92263 | 4.403894 | 4.01121 |  | 3.664554 | 3.872248 | 4.132675 | 3.736173 | 4.190097 | 3.79181 | 4.355771 | 3.925064 |  | 3.610499 | 3.554253 | 3.83876 | 3.519433 | 3.897059 | 3.580471 | 4.065109 | 3.730497 |  | 3.745217 | 3.865932 | 4.149667 | 3.734957 | 3.897059 | 3.790303 | 4.065109 | 3.922697 | 3.729519 | 3.843313 | 4.110575 | 3.711203 | 4.167406 | 3.767437 | 4.331392 | 3.902489 |  | 3.631937 | 3.806404 | 4.132515 | 3.818696 | 4.162643 | 3.724394 | 4.270299 | 3.822263 | 3.647839 | 3.849935 | 4.137228 | 3.755952 | 4.167236 | 3.761264 | 4.307712 | 3.874252 | 3.136945 | 3.625891 | 3.95487 | 3.580288 | 3.985233 | 3.586027 | 4.074836 | 3.667691 |  |  | 3.373475 | 3.985233 | 3.977458 | 3.62323 | 4.006877 | 3.628933 | 4.116861 | 3.741459 | 3.372715 | 3.913178 | 4.147651 | 3.707576 | 4.178323 | 3.71302 | 4.306882 | 3.819577 | 3.523189 | 4.044174 | [6 empty] | 3.775415 | 3.87331 | [6 empty] | 3.678007 | 3.865482 | [6 empty] | 3.68597 | 3.953877
1.5 | 3.862234 | 3.9574 | 4.338738 | 3.982653 | 4.386844 | 4.017267 | 4.473443 | 4.07773 |  | 3.811927 | 3.956992 | 4.252606 | 3.859771 | 4.300667 | 3.905545 | 4.432844 | 4.00302 |  | 3.752432 | 3.629721 | 3.960618 | 3.656241 | 4.009446 | 3.708134 | 4.143531 | 3.821396 |  | 3.893152 | 3.941686 | 4.268989 | 3.857856 | 4.009446 | 3.90332 | 4.143531 | 4.000026 | 3.864014 | 3.919066 | 4.22926 | 3.836244 | 4.276822 | 3.88267 | 4.407651 | 3.981788 |  | 3.757653 | 3.885427 | 4.236179 | 3.964183 | 4.260819 | 3.830072 | 4.351133 | 3.90885 | 3.775095 | 3.925995 | 4.239952 | 3.862173 | 4.264494 | 3.863249 | 4.369799 | 3.940148 | 3.251225 | 3.705057 | 4.059899 | 3.698536 | 4.084712 | 3.699726 | 4.158776 | 3.765462 |  |  | 3.490417 | 4.084712 | 4.074862 | 3.734994 | 4.098836 | 3.73617 | 4.192243 | 3.830126 | 3.49871 | 3.993979 | 4.257069 | 3.821966 | 4.282054 | 3.823073 | 4.385418 | 3.903761 | 3.626579 | 4.113907 | [6 empty] | 3.875134 | 3.95457 | [6 empty] | 3.771866 | 3.946699 | [6 empty] | 3.770744 | 4.030649
2 | 3.982298 | 4.030044 | 4.432358 | 4.06799 | 4.468428 | 4.091212 | 4.53177 | 4.129813 |  | 3.938227 | 4.033143 | 4.356528 | 3.962918 | 4.394854 | 3.999206 | 4.496446 | 4.066149 |  | 3.874116 | 3.697148 | 4.066272 | 3.774304 | 4.105251 | 3.816885 | 4.208306 | 3.897145 |  | 4.020315 | 4.009368 | 4.372375 | 3.960259 | 4.105251 | 3.996245 | 4.208306 | 4.062575 | 3.980935 | 3.986748 | 4.332095 | 3.940965 | 4.370018 | 3.977902 | 4.470574 | 4.046193 |  | 3.863633 | 3.956208 | 4.326173 | 4.098826 | 4.345109 | 3.9198 | 4.419287 | 3.982035 | 3.881413 | 3.993974 | 4.333771 | 3.955889 | 4.352549 | 3.953307 | 4.423166 | 3.996725 | 3.357857 | 3.775964 | 4.151116 | 3.801138 | 4.170161 | 3.798201 | 4.23009 | 3.849758 |  |  | 3.595552 | 4.170161 | 4.156619 | 3.832819 | 4.175035 | 3.829936 | 4.255387 | 3.906158 | 3.612808 | 4.06635 | 4.352489 | 3.919272 | 4.37158 | 3.916598 | 4.451848 | 3.975411 | 3.716906 | 4.175898 | [6 empty] | 3.957571 | 4.027393 | [6 empty] | 3.848227 | 4.019482 | [6 empty] | 3.840305 | 4.099227
2.5 | 4.0795 | 4.09476 | 4.51123 | 4.132411 | 4.537287 | 4.147533 | 4.580802 | 4.169934 |  | 4.043996 | 4.101147 | 4.443379 | 4.046101 | 4.471811 | 4.073815 | 4.546476 | 4.115975 |  | 3.975804 | 3.757054 | 4.154645 | 3.872858 | 4.183608 | 3.906491 | 4.259325 | 3.958524 |  | 4.126347 | 4.069501 | 4.458769 | 4.042718 | 4.183608 | 4.070166 | 4.259325 | 4.1119 | 4.08024 | 4.046881 | 4.418029 | 4.025719 | 4.446156 | 4.054026 | 4.520062 | 4.097163 |  | 3.950356 | 4.019233 | 4.401763 | 4.221139 | 4.414691 | 3.993909 | 4.474168 | 4.042608 | 3.967457 | 4.05439 | 4.418152 | 4.036912 | 4.430816 | 4.031329 | 4.467544 | 4.044514 | 3.456141 | 3.839103 | 4.227775 | 3.88775 | 4.240746 | 3.881182 | 4.28826 | 3.920527 |  |  | 3.688331 | 4.240746 | 4.221263 | 3.916555 | 4.233873 | 3.91015 | 4.305857 | 3.970067 | 3.714162 | 4.130793 | 4.433539 | 3.999752 | 4.446465 | 3.993909 | 4.505746 | 4.035315 | 3.794534 | 4.230729 | [6 empty] | 4.024553 | 4.092268 | [6 empty] | 3.909309 | 4.084321 | [6 empty] | 3.896614 | 4.160145
3 | 4.156647 | 4.152109 | 4.578676 | 4.17961 | 4.596168 | 4.1894 | 4.622314 | 4.200284 |  | 4.130872 | 4.161541 | 4.512386 | 4.111044 | 4.530864 | 4.13139 | 4.582742 | 4.154194 |  | 4.05898 | 3.810014 | 4.224945 | 3.952382 | 4.243832 | 3.97783 | 4.296388 | 4.006686 |  | 4.212536 | 4.122661 | 4.527402 | 4.10702 | 4.243832 | 4.127153 | 4.296388 | 4.149714 | 4.162929 | 4.100042 | 4.486297 | 4.092113 | 4.50457 | 4.112958 | 4.555926 | 4.136351 |  | 4.019609 | 4.075062 | 4.462734 | 4.329681 | 4.468958 | 4.053443 | 4.515286 | 4.09173 | 4.035317 | 4.107816 | 4.492921 | 4.105651 | 4.498878 | 4.097731 | 4.502683 | 4.084194 | 3.545712 | 3.895032 | 4.289657 | 3.958834 | 4.295852 | 3.949128 | 4.332922 | 3.978267 |  |  | 3.76887 | 4.295852 | 4.268431 | 3.9867 | 4.274482 | 3.977312 | 4.343319 | 4.022724 | 3.802667 | 4.187877 | 4.500382 | 4.064546 | 4.506517 | 4.056104 | 4.546743 | 4.084556 | 3.860312 | 4.279013 | [6 empty] | 4.078216 | 4.149758 | [6 empty] | 3.95751 | 4.141781 | [6 empty] | 3.941693 | 4.213992
3.5 | 4.216918 | 4.202695 | 4.638599 | 4.212975 | 4.648052 | 4.219615 | 4.657934 | 4.22265 |  | 4.2011 | 4.214913 | 4.562766 | 4.16016 | 4.571341 | 4.17437 | 4.60497 | 4.182406 |  | 4.125829 | 3.856629 | 4.276376 | 4.014293 | 4.285234 | 4.03252 | 4.319214 | 4.042893 |  | 4.281158 | 4.169452 | 4.577495 | 4.155615 | 4.285234 | 4.169671 | 4.319214 | 4.17762 | 4.230653 | 4.146832 | 4.536125 | 4.142475 | 4.544594 | 4.157073 | 4.577896 | 4.165334 |  | 4.073841 | 4.124287 | 4.509667 | 4.423111 | 4.50745 | 4.099876 | 4.542362 | 4.130724 | 4.087754 | 4.154851 | 4.558455 | 4.163026 | 4.556427 | 4.153379 | 4.528358 | 4.116511 | 3.626505 | 3.944346 | 4.337339 | 4.015459 | 4.335008 | 4.003024 | 4.363818 | 4.023834 |  |  | 3.837794 | 4.335008 | 4.299636 | 4.044265 | 4.297131 | 4.032369 | 4.367649 | 4.065205 | 3.878802 | 4.238209 | 4.55387 | 4.115352 | 4.551632 | 4.104763 | 4.574631 | 4.124358 | 3.915384 | 4.321364 | [6 empty] | 4.120725 | 4.200468 | [6 empty] | 3.99514 | 4.192462 | [6 empty] | 3.977465 | 4.26138
4 | 4.263426 | 4.247129 | 4.696221 | 4.235168 | 4.696494 | 4.240372 | 4.68918 | 4.238393 |  | 4.257142 | 4.261875 | 4.593696 | 4.195954 | 4.59268 | 4.20509 | 4.612937 | 4.201921 |  | 4.178802 | 3.897499 | 4.308097 | 4.060488 | 4.307237 | 4.072434 | 4.327568 | 4.068283 |  | 4.334897 | 4.210477 | 4.60823 | 4.19102 | 4.307237 | 4.200058 | 4.327568 | 4.196923 | 4.285375 | 4.187857 | 4.566698 | 4.17927 | 4.565674 | 4.188675 | 4.585749 | 4.185412 |  | 4.115663 | 4.167512 | 4.545073 | 4.500272 | 4.529897 | 4.134782 | 4.555491 | 4.160892 | 4.127638 | 4.1961 | 4.616438 | 4.210319 | 4.60325 | 4.199453 | 4.544415 | 4.142188 | 3.698707 | 3.987649 | 4.373344 | 4.059008 | 4.357939 | 4.044114 | 4.380817 | 4.058221 |  |  | 3.896061 | 4.357939 | 4.319538 | 4.090571 | 4.30335 | 4.076527 | 4.379085 | 4.098629 | 3.943457 | 4.282407 | 4.596483 | 4.154055 | 4.58173 | 4.141608 | 4.589544 | 4.155936 | 3.961031 | 4.358383 | [6 empty] | 4.154098 | 4.245011 | [6 empty] | 4.024272 | 4.236982 | [6 empty] | 4.005653 | 4.302924
| IV-A-12 Tradicional | [8 empty] | IV-A-12 Modificado | [8 empty] | M-10 | [8 empty] | SMA Pellet | [7 empty] | SMA Fibra | [8 empty] | SMA A. Central | [7 empty] | SMA A. del Maipo | [7 empty] | MDC A. del Sol | [9 empty] | MDC A. del Maipo | [7 empty] | IV-A-12 A. del Maipo | [7 empty] | MEZCLA PARA AEROPUERTO | [7 empty] | IV-A-12 SIN RAP | [7 empty] | IV-A-12 8% RAP | [7 empty] | IV-A-12 18% RAP
| Sigmoidal | Witczack Tradicional | ORIGINAL |  | HDPR |  | PAV |  |  | Sigmoidal | Witczack Tradicional | ORIGINAL |  | HDPR |  | PAV |  |  | Sigmoidal | Witczack Tradicional | ORIGINAL |  | HDPR |  | PAV |  |  | Sigmoidal | Witczack Tradicional | ORIGINAL |  | HDPR |  | PAV |  | Sigmoidal | Witczack Tradicional | ORIGINAL |  | HDPR |  | PAV |  |  | Sigmoidal | Witczack Tradicional | ORIGINAL |  | HDPR |  | PAV |  | Sigmoidal | Witczack Tradicional | ORIGINAL |  | HDPR |  | PAV |  | Sigmoidal | Witczack Tradicional | ORIGINAL |  | HDPR |  | PAV |  |  |  | Sigmoidal | Witczack Tradicional | ORIGINAL |  | HDPR |  | PAV |  | Sigmoidal | Witczack Tradicional | ORIGINAL |  | HDPR |  | PAV |  | Sigmoidal | Witczack Tradicional | ORIGINAL |  | HDPR |  | PAV |  | Sigmoidal | Witczack Tradicional | ORIGINAL |  | HDPR |  | PAV |  | Sigmoidal | Witczack Tradicional | ORIGINAL |  | HDPR |  | PAV |  | Sigmoidal | Witczack Tradicional | ORIGINAL |  | HDPR |  | PAV
|  |  | Witczack Mod | Hirsh | Witczack Mod | Hirsh | Witczack Mod | Hirsh |  |  |  | Witczack Mod | Hirsh | Witczack Mod | Hirsh | Witczack Mod | Hirsh |  |  |  | Witczack Mod | Hirsh | Witczack Mod | Hirsh | Witczack Mod | Hirsh |  |  |  | Witczack Mod | Hirsh | Witczack Mod | Hirsh | Witczack Mod | Hirsh |  |  | Witczack Mod | Hirsh | Witczack Mod | Hirsh | Witczack Mod | Hirsh |  |  |  | Witczack Mod | Hirsh | Witczack Mod | Hirsh | Witczack Mod | Hirsh |  |  | Witczack Mod | Hirsh | Witczack Mod | Hirsh | Witczack Mod | Hirsh |  |  | Witczack Mod | Hirsh | Witczack Mod | Hirsh | Witczack Mod | Hirsh |  |  |  |  | Witczack Mod | Hirsh | Witczack Mod | Hirsh | Witczack Mod | Hirsh |  |  | Witczack Mod | Hirsh | Witczack Mod | Hirsh | Witczack Mod | Hirsh |  |  | Witczack Mod | Hirsh | Witczack Mod | Hirsh | Witczack Mod | Hirsh |  |  | Witczack Mod | Hirsh | Witczack Mod | Hirsh | Witczack Mod | Hirsh |  |  | Witczack Mod | Hirsh | Witczack Mod | Hirsh | Witczack Mod | Hirsh |  |  | Witczack Mod | Hirsh | Witczack Mod | Hirsh | Witczack Mod | Hirsh
| 77.19363 | 418.7495 | 325.9274 | 216.8072 | 422.1204 | 227.755 | 799.0032 | 302.3593 |  | 86.18106 | 389.9619 | 509.8733 | 230.8968 | 592.1834 | 240.7551 | 1198.013 | 353.5587 |  | 108.6911 | 226.3869 | 245.6234 | 201.7176 | 286.0797 | 205.659 | 585.6977 | 254.7854 |  | 185.8705 | 459.1901 | 539.1911 | 226.6915 | 625.7253 | 236.7172 | 1261.249 | 350.8787 | 170.8977 | 435.8858 | 501.4375 | 224.8457 | 581.4527 | 233.7933 | 1167.64 | 337.1493 |  | 192.5718 | 378.3503 | 686.8989 | 242.5684 | 761.8276 | 253.8426 | 1119.854 | 324.178 | 201.6097 | 441.4723 | 832.8425 | 282.1721 | 934.2796 | 300.0177 | 2192.056 | 624.548 | 81.06969 | 248.4112 | 438.7619 | 219.9137 | 487.2771 | 225.1109 | 772.3096 | 278.0777 |  |  | 125.5393 | 241.6167 | 492.2866 | 228.7532 | 552.5024 | 236.9957 | 825.2128 | 294.243 | 113.8311 | 453.9856 | 600.3891 | 235.1187 | 663.8111 | 242.023 | 1154.864 | 330.3385 | 156.8799 | 765.7022 | [6 empty] | 170.1398 | 412.898 | [6 empty] | 131.9055 | 406.1626 | [6 empty] | 146.0817 | 539.0834
| 140.8348 | 833.1339 | 648.2853 | 273.3818 | 906.616 | 340.3372 | 1917.16 | 656.6183 |  | 154.3347 | 778.2679 | 880.5974 | 295.7314 | 1049.561 | 333.5455 | 2259.662 | 664.3828 |  | 177.8066 | 442.5979 | 428.575 | 228.7957 | 512.2985 | 245.6303 | 1116.161 | 409.9981 |  | 277.5286 | 900.02 | 928.4799 | 292.4562 | 1105.631 | 330.6773 | 2371.25 | 663.4374 | 280.5026 | 854.3431 | 860.9783 | 283.9857 | 1024.296 | 318.7178 | 2187.873 | 625.6154 |  | 280.4017 | 743.8066 | 1169.179 | 348.5103 | 1309.752 | 373.6314 | 2031.933 | 567.0397 | 287.1036 | 864.5236 | 1415.786 | 446.0138 | 1596.923 | 485.4478 | 3636.832 | 1101.051 | 133.443 | 488.9509 | 752.5527 | 281.0167 | 844.1155 | 295.8418 | 1324.861 | 422.0925 |  |  | 199.6216 | 844.1155 | 859.9206 | 316.7654 | 971.4854 | 338.5067 | 1522.61 | 494.9916 | 181.0751 | 906.1698 | 1046.388 | 322.7666 | 1171.704 | 342.7888 | 2193.471 | 589.1883 | 268.9693 | 1496.135 | [6 empty] | 324.2025 | 822.882 | [6 empty] | 256.2827 | 809.1549 | [6 empty] | 303.2486 | 1068.362
| 320.8889 | 1602.564 | 1545.279 | 571.2283 | 2198.802 | 802.3649 | 4525.064 | 1630.493 |  | 333.2611 | 1511.482 | 1686.804 | 533.8883 | 2044.005 | 645.7977 | 4396.376 | 1400.107 |  | 349.4567 | 831.0972 | 830.0297 | 342.604 | 1008.737 | 400.2644 | 2194.003 | 814.6015 |  | 499.842 | 1694.065 | 1772.534 | 532.3988 | 2145.841 | 644.785 | 4598.155 | 1400.394 | 539.665 | 1608.09 | 1638.013 | 504.1605 | 1980.963 | 608.2982 | 4227.574 | 1313.886 |  | 486.92 | 1412.727 | 2152.067 | 664.9505 | 2416.966 | 706.9751 | 3773.355 | 1125.519 | 491.1131 | 1627.316 | 2519.061 | 849.0179 | 2836.198 | 918.5808 | 5989.86 | 1942.812 | 233.9606 | 929.7468 | 1396.534 | 477.5725 | 1570.292 | 510.6036 | 2382.076 | 763.2447 |  |  | 352.781 | 1570.292 | 1587.571 | 570.8208 | 1790.893 | 614.7484 | 2827.315 | 955.5544 | 322.4659 | 1746.115 | 1997.052 | 599.7684 | 2246.266 | 643.9267 | 4173.271 | 1171.602 | 506.9264 | 2772.22 | [6 empty] | 704.1069 | 1585.391 | [6 empty] | 569.4231 | 1558.388 | [6 empty] | 681.5766 | 2030.939
| 1708.686 | 4204.193 | 6996.4 | 2930.989 | 8977.498 | 3690.309 | 14322.85 | 5670.125 |  | 1568.49 | 4070.587 | 5757.323 | 2140.573 | 6876.948 | 2563.772 | 12409.64 | 4441.64 |  | 1455.088 | 2077.175 | 2887.715 | 1242.183 | 3458.166 | 1492.781 | 6292.47 | 2653.244 |  | 1942.463 | 4248.704 | 6012.777 | 2140.478 | 3458.166 | 2562.919 | 6292.47 | 4433.182 | 2051.676 | 4033.078 | 5520.313 | 2009.693 | 6581.902 | 2408.4 | 11806.21 | 4185.774 |  | 1697.33 | 3629.24 | 6448.37 | 2514.867 | 7112.579 | 2406.015 | 10145.5 | 3421.084 | 1727.822 | 4087.722 | 6842.435 | 2677.157 | 7542.498 | 2791.124 | 12816.11 | 4548.51 | 648.9679 | 2392.54 | 4243.19 | 1623.67 | 4684.36 | 1694.062 | 6365.75 | 2275.569 |  |  | 1061.12 | 4684.36 | 4640.763 | 1883.318 | 5116.298 | 1966.262 | 7372.186 | 2836.891 | 1008.267 | 4581.889 | 6403.753 | 2179.455 | 7079.012 | 2272.673 | 11209.43 | 3473.501 | 1576.265 | 6652.221 | [6 empty] | 2693.262 | 4169.01 | [6 empty] | 2204.722 | 4095.845 | [6 empty] | 2423.599 | 5163.055
| 2272.856 | 4870.731 | 8820.538 | 3766.635 | 11030.44 | 4607.89 | 16715.14 | 6686.34 |  | 2054.601 | 4740.911 | 7118.758 | 2712.297 | 8431.179 | 3215.073 | 14520.02 | 5263.721 |  | 1878.871 | 2385.572 | 3582.165 | 1581.711 | 4253.029 | 1886.421 | 7380.92 | 3185.987 |  | 2510.622 | 4882.065 | 7426.766 | 2711.091 | 4253.029 | 3212.35 | 7380.92 | 5249.854 | 2601.095 | 4634.295 | 6810.798 | 2548.496 | 8052.516 | 3023.361 | 13791.49 | 4967.931 |  | 2135.961 | 4190.182 | 7758.808 | 3172.067 | 8508.266 | 2939.978 | 11848.03 | 4059.807 | 2184.867 | 4698.936 | 8105.574 | 3231.979 | 8882.972 | 3345.63 | 14410.87 | 5171.606 | 776.1926 | 2763.05 | 5117.399 | 2007.161 | 5616.226 | 2080.123 | 7456.185 | 2723.978 |  |  | 1289.203 | 5616.226 | 5550.84 | 2300.682 | 6081.255 | 2385.104 | 8543.491 | 3362.243 | 1237.676 | 5307.2 | 7788.362 | 2701.915 | 8558.251 | 2798.025 | 13047.18 | 4099.431 | 1902.426 | 7576.756 | [6 empty] | 3317.131 | 4831.717 | [6 empty] | 2706.139 | 4746.541 | [6 empty] | 2917.06 | 5944.358
| 2668.649 | 5290.006 | 10024.94 | 4322.426 | 12350.4 | 5200.537 | 18175.08 | 7304.604 |  | 2395.252 | 5165.064 | 8034.794 | 3099.837 | 9462.573 | 3650.015 | 15842.5 | 5778.781 |  | 2174.088 | 2577.865 | 4050.616 | 1816.085 | 4781.829 | 2154.534 | 8064.454 | 3527.641 |  | 2910.909 | 5277.14 | 8377.38 | 3097.505 | 4781.829 | 3645.584 | 8064.454 | 5760.899 | 2978.918 | 5009.32 | 7677.624 | 2914.438 | 9026.831 | 3434.921 | 15033.99 | 5459.224 |  | 2435.978 | 4541.972 | 8619.093 | 3625.419 | 9416.941 | 3291.108 | 12924.54 | 4466.287 | 2498.869 | 5080.404 | 8931.53 | 3596.13 | 9752.61 | 3707.293 | 15389.71 | 5555.014 | 860.7447 | 2995.459 | 5692.367 | 2264.145 | 6224.024 | 2337.087 | 8150.175 | 3015.364 |  |  | 1441.812 | 6224.024 | 6144.298 | 2577.137 | 6705.271 | 2660.675 | 9276.926 | 3697.724 | 1393.081 | 5763.208 | 8703.866 | 3050.11 | 9528.027 | 3145.793 | 14202.77 | 4495.785 | 2115.97 | 8147.575 | [6 empty] | 3722.894 | 5248.699 | [6 empty] | 3028.935 | 5155.94 | [6 empty] | 3228.863 | 6432.389
| 2980.744 | 5600.373 | 10939.62 | 4745.39 | 13336.92 | 5643.539 | 19232.67 | 7750.41 |  | 2664.219 | 5480.21 | 8740.854 | 3399.415 | 10250.26 | 3982.928 | 16816.64 | 6157.557 |  | 2406.358 | 2719.431 | 4412.27 | 1999.547 | 5186.315 | 2362.572 | 8568.612 | 3782.846 |  | 3228.202 | 5568.064 | 9109.715 | 3396.012 | 5186.315 | 3976.946 | 8568.612 | 6136.419 | 3274.007 | 5285.479 | 8345.049 | 3197.707 | 9770.169 | 3750.407 | 15948.51 | 5821.133 |  | 2669.16 | 4801.898 | 9272.248 | 3981.342 | 10103.08 | 3557.686 | 13722.64 | 4768.648 | 2743.488 | 5361.406 | 9558.246 | 3872.739 | 10409.07 | 3980.948 | 16102.78 | 5834.61 | 925.6025 | 3167.199 | 6129.406 | 2461.704 | 6683.491 | 2533.793 | 8666.769 | 3235.122 |  |  | 1559.174 | 6683.491 | 6592.793 | 2788.223 | 7174.291 | 2870.202 | 9817.356 | 3947.955 | 1513.566 | 6100.652 | 9401.996 | 3316.67 | 10263.41 | 3410.907 | 15056.7 | 4789.79 | 2277.773 | 8565.223 | [6 empty] | 4028.214 | 5557.421 | [6 empty] | 3270.107 | 5459.036 | [6 empty] | 3459.323 | 6792.066
| 3241.152 | 5848.336 | 11682.5 | 5088.921 | 14129.1 | 5998.775 | 20063.37 | 8098.904 |  | 2889.085 | 5732.678 | 9321.269 | 3645.986 | 10893.25 | 4254.889 | 17591.07 | 6458.101 |  | 2600.056 | 2832.081 | 4709.919 | 2152.031 | 5516.885 | 2534.341 | 8969.795 | 3987.762 |  | 3494.277 | 5799.608 | 9711.503 | 3641.572 | 5516.885 | 4247.487 | 8969.795 | 6434.198 | 3518.876 | 5505.272 | 8893.283 | 3431.105 | 10376.52 | 4008.435 | 16675.13 | 6108.661 |  | 2861.815 | 5009.282 | 9803.382 | 4278.334 | 10658.74 | 3774.338 | 14360.37 | 5010.763 | 2945.883 | 5585.108 | 10068.17 | 4097.829 | 10941.11 | 4203.013 | 16665.63 | 6055.416 | 978.8137 | 3304.235 | 6485.101 | 2623.798 | 7055.896 | 2694.686 | 9080.772 | 3412.933 |  |  | 1655.558 | 7055.896 | 6956.168 | 2960.599 | 7552.737 | 3040.782 | 10247.26 | 4148.787 | 1613.117 | 6370.181 | 9971.508 | 3534.622 | 10860.79 | 3627.012 | 15737.49 | 5024.778 | 2409.143 | 8896.068 | [6 empty] | 4274.518 | 5804.1 | [6 empty] | 3463.593 | 5701.213 | [6 empty] | 3642.853 | 7078.499
| 3465.931 | 6055.538 | 12310.5 | 5379.051 | 14792.97 | 6295.851 | 20747.81 | 8384.711 |  | 3083.606 | 5944.1 | 9816.954 | 3856.648 | 11439.28 | 4485.842 | 18235.12 | 6707.561 |  | 2767.287 | 2925.918 | 4964.354 | 2283.371 | 5797.858 | 2681.501 | 9303.69 | 4159.495 |  | 3725.011 | 5992.508 | 10225.29 | 3851.279 | 5797.858 | 4477.125 | 9303.69 | 6681.242 | 3729.522 | 5688.382 | 9361.203 | 3630.69 | 10891.14 | 4227.767 | 17279.16 | 6347.565 |  | 3026.89 | 5182.392 | 10253.18 | 4535.22 | 11127.75 | 3957.669 | 14892.99 | 5213.277 | 3119.469 | 5771.514 | 10500.46 | 4288.597 | 11390.75 | 4390.806 | 17131.35 | 6238.173 | 1024.231 | 3418.631 | 6786.528 | 2762.025 | 7370.43 | 2831.553 | 9427.34 | 3562.912 |  |  | 1737.843 | 7370.43 | 7262.943 | 3107.072 | 7871.178 | 3185.379 | 10605.03 | 4317.104 | 1698.521 | 6595.358 | 10455.01 | 3719.929 | 11366.23 | 3810.307 | 16305.1 | 5221.066 | 2520.254 | 9170.679 | [6 empty] | 4481.624 | 6010.249 | [6 empty] | 3625.554 | 5903.596 | [6 empty] | 3795.631 | 7317.239
| 3664.432 | 6233.9 | 12855.8 | 5630.595 | 15365.37 | 6551.377 | 21329.95 | 8626.722 |  | 3255.764 | 6126.417 | 10251.16 | 4041.172 | 11915.31 | 4687.112 | 18787.02 | 6920.927 |  | 2915.056 | 3006.485 | 5187.406 | 2399.221 | 6042.997 | 2810.722 | 9589.991 | 4307.578 |  | 3929.635 | 6158.148 | 10675.25 | 4034.898 | 6042.997 | 4677.169 | 9589.991 | 6892.455 | 3915.131 | 5845.616 | 9770.888 | 3805.645 | 11339.57 | 4419.068 | 17796.59 | 6552.08 |  | 3171.819 | 5331.278 | 10644.51 | 4762.769 | 11534.66 | 4117.028 | 15351.08 | 5387.647 | 3271.973 | 5931.603 | 10877.06 | 4454.697 | 11781.41 | 4554.025 | 17528.92 | 6394.214 | 1064.024 | 3517.024 | 7048.914 | 2882.963 | 7643.459 | 2951.061 | 9725.973 | 3692.957 |  |  | 1809.924 | 7643.459 | 7529.111 | 3234.864 | 8146.699 | 3311.286 | 10911.84 | 4462.284 | 1773.641 | 6789.159 | 10876.52 | 3881.633 | 11805.6 | 3969.94 | 16792.62 | 5389.902 | 2616.82 | 9405.765 | [6 empty] | 4660.656 | 6187.718 | [6 empty] | 3765.024 | 6077.819 | [6 empty] | 3926.621 | 7522.319
| 3842.633 | 6390.719 | 13338.48 | 5852.849 | 15869.07 | 6775.66 | 21836.41 | 8836.395 |  | 3410.648 | 6286.956 | 10638.49 | 4205.719 | 12338.2 | 4865.805 | 19270.18 | 7107.384 |  | 3047.82 | 3077.165 | 5386.507 | 2503.164 | 6260.908 | 2926.211 | 9840.766 | 4437.898 |  | 4114.049 | 6303.476 | 11076.54 | 4198.584 | 6260.908 | 4854.711 | 9840.766 | 7076.966 | 4081.519 | 5983.568 | 10136.19 | 3961.764 | 11737.79 | 4589.033 | 18249.44 | 6730.936 |  | 3301.306 | 5462.085 | 10991.58 | 4967.783 | 11894.68 | 4258.239 | 15753.39 | 5540.926 | 3408.294 | 6072.082 | 11211.55 | 4602.13 | 12127.62 | 4698.684 | 17875.95 | 6530.431 | 1099.544 | 3603.474 | 7281.739 | 2990.736 | 7885.141 | 3057.376 | 9988.673 | 3807.964 |  |  | 1874.239 | 7885.141 | 7764.601 | 3348.482 | 8389.879 | 3423.04 | 11180.62 | 4590.105 | 1840.901 | 6959.529 | 11251.02 | 4025.394 | 12195.01 | 4111.623 | 17220.3 | 5538.197 | 2702.389 | 9611.488 | [6 empty] | 4818.524 | 6343.763 | [6 empty] | 3887.597 | 6231.008 | [6 empty] | 4041.332 | 7702.307
| 4004.614 | 6530.801 | 13771.97 | 6052.056 | 16319.2 | 6975.554 | 22284.61 | 9021.211 |  | 3551.73 | 6430.551 | 10988.76 | 4354.444 | 12719.23 | 5026.692 | 19700.03 | 7272.981 |  | 3168.61 | 3140.182 | 5566.659 | 2597.63 | 6457.359 | 3030.81 | 10063.97 | 4554.358 |  | 4282.282 | 6433.057 | 11439.37 | 4346.488 | 6457.359 | 5014.511 | 10063.97 | 7240.784 | 4232.623 | 6106.573 | 10466.41 | 4102.957 | 12096.46 | 4742.161 | 18652.21 | 6889.887 |  | 3418.535 | 5578.857 | 11303.89 | 5154.861 | 12217.95 | 4385.193 | 16112.33 | 5677.778 | 3531.753 | 6197.354 | 11513 | 4734.901 | 12438.99 | 4828.788 | 18183.95 | 6651.338 | 1131.698 | 3680.652 | 7491.332 | 3088.114 | 8102.242 | 3153.293 | 10223.38 | 3911.193 |  |  | 1932.422 | 8102.242 | 7976.031 | 3450.941 | 8607.749 | 3523.672 | 11419.91 | 4704.393 | 1901.937 | 7111.697 | 11588.53 | 4155.008 | 12545.19 | 4239.18 | 17601.52 | 5670.513 | 2779.331 | 9794.508 | [6 empty] | 4959.829 | 6483.162 | [6 empty] | 3996.985 | 6367.854 | [6 empty] | 4143.401 | 7862.837
| 4153.298 | 6657.487 | 14165.74 | 6232.627 | 16726.3 | 7155.86 | 22686.54 | 9186.325 |  | 3681.492 | 6560.564 | 11308.91 | 4490.295 | 13066.36 | 5173.144 | 20087.26 | 7421.92 |  | 3279.594 | 3197.076 | 5731.403 | 2684.35 | 6636.42 | 3126.537 | 10265.12 | 4659.685 |  | 4437.22 | 6550.057 | 11770.95 | 4481.552 | 6636.42 | 5159.934 | 10265.12 | 7388.083 | 4371.245 | 6217.635 | 10768.15 | 4231.998 | 12423.13 | 4881.633 | 19014.97 | 7032.934 |  | 3525.768 | 5684.402 | 11588.12 | 5327.274 | 12511.59 | 4500.626 | 16436.51 | 5801.458 | 3644.714 | 6310.475 | 11787.76 | 4855.822 | 12722.29 | 4947.147 | 18460.89 | 6760.052 | 1161.12 | 3750.412 | 7682.144 | 3177.052 | 8299.511 | 3240.782 | 10435.62 | 4004.927 |  |  | 1985.627 | 8299.511 | 8168.044 | 3544.365 | 8805.235 | 3615.313 | 11635.61 | 4807.817 | 1957.903 | 7249.296 | 11896.1 | 4273.155 | 12863.7 | 4355.303 | 17945.56 | 5790.028 | 2849.306 | 9959.429 | [6 empty] | 5087.799 | 6609.235 | [6 empty] | 4095.788 | 6491.617 | [6 empty] | 4235.358 | 8007.815
| 4290.857 | 6773.194 | 14526.71 | 6397.794 | 17098.06 | 7320.075 | 23050.83 | 9335.442 |  | 3801.779 | 6679.434 | 11604.05 | 4615.444 | 13385.42 | 5307.639 | 20439.62 | 7557.244 |  | 3382.379 | 3248.961 | 5883.347 | 2764.605 | 6801.078 | 3214.879 | 10448.23 | 4755.864 |  | 4581.013 | 6656.763 | 12076.59 | 4605.946 | 6801.078 | 5293.448 | 10448.23 | 7521.883 | 4499.458 | 6318.926 | 11046.23 | 4350.932 | 12723.3 | 5009.784 | 19345 | 7162.973 |  | 3624.678 | 5780.753 | 11849.14 | 5487.439 | 12780.79 | 4606.54 | 16732.2 | 5914.326 | 3748.927 | 6413.655 | 12040.48 | 4966.95 | 12982.43 | 5055.812 | 18712.49 | 6858.824 | 1188.28 | 3814.097 | 7857.431 | 3258.988 | 8480.416 | 3321.288 | 10629.42 | 4090.832 |  |  | 2034.703 | 8480.416 | 8344.034 | 3630.309 | 8985.93 | 3699.521 | 11832.02 | 4902.317 | 2009.653 | 7374.959 | 12178.9 | 4381.801 | 13156.03 | 4461.967 | 18259.13 | 5899.048 | 2913.531 | 10109.57 | [6 empty] | 5204.788 | 6724.388 | [6 empty] | 4185.895 | 6604.659 | [6 empty] | 4319.037 | 8140.067
| 4418.955 | 6879.732 | 14860.1 | 6550.007 | 17440.24 | 7470.831 | 23383.9 | 9471.314 |  | 3914.002 | 6788.989 | 11878.05 | 4731.542 | 13680.84 | 5432.052 | 20762.92 | 7681.225 |  | 3478.192 | 3296.671 | 6024.467 | 2839.369 | 6953.593 | 3296.97 | 10616.29 | 4844.386 |  | 4715.305 | 6754.887 | 12360.3 | 4721.318 | 6953.593 | 5416.925 | 10616.29 | 7644.441 | 4618.84 | 6412.069 | 11304.34 | 4461.317 | 13001.16 | 5128.388 | 19647.75 | 7282.169 |  | 3716.539 | 5869.429 | 12090.63 | 5637.197 | 13029.46 | 4704.447 | 17004.08 | 6018.157 | 3845.725 | 6508.543 | 12274.64 | 5069.84 | 13223.12 | 5156.329 | 18943.03 | 6949.329 | 1213.53 | 3872.71 | 8019.653 | 3335.013 | 8647.571 | 3395.906 | 10807.8 | 4170.165 |  |  | 2080.291 | 8647.571 | 8506.56 | 3709.952 | 9152.537 | 3777.473 | 12012.33 | 4989.349 | 2057.834 | 7490.653 | 12440.83 | 4482.436 | 13426.36 | 4560.666 | 18547.29 | 5999.299 | 2972.922 | 10247.42 | [6 empty] | 5312.569 | 6830.421 | [6 empty] | 4268.727 | 6708.746 | [6 empty] | 4395.811 | 8261.704
| 4538.896 | 6978.493 | 15169.97 | 6691.165 | 17757.3 | 7610.155 | 23690.66 | 9596.043 |  | 4019.267 | 6890.633 | 12133.94 | 4839.876 | 13956.03 | 5547.841 | 21061.59 | 7795.608 |  | 3567.997 | 3340.842 | 6156.305 | 2909.408 | 7095.718 | 3373.691 | 10771.6 | 4926.4 |  | 4841.391 | 6845.739 | 12625.22 | 4828.953 | 7095.718 | 5531.818 | 10771.6 | 7757.488 | 4730.626 | 6498.31 | 11545.31 | 4564.364 | 13259.94 | 5238.822 | 19927.41 | 7392.187 |  | 3802.345 | 5951.597 | 12315.45 | 5777.987 | 13260.62 | 4795.519 | 17255.76 | 6114.313 | 3936.15 | 6596.407 | 12492.97 | 5165.692 | 13447.23 | 5249.895 | 19155.77 | 7032.848 | 1237.144 | 3927.024 | 8170.715 | 3405.973 | 8803 | 3465.486 | 10973.08 | 4243.897 |  |  | 2122.89 | 8803 | 8657.602 | 3784.206 | 9307.145 | 3850.083 | 12179 | 5070.036 | 2102.949 | 7597.893 | 12684.93 | 4576.216 | 13677.91 | 4652.556 | 18813.89 | 6092.111 | 3028.187 | 10374.86 | [6 empty] | 5412.514 | 6928.717 | [6 empty] | 4345.38 | 6805.238 | [6 empty] | 4466.736 | 8374.347
| 4651.724 | 7070.57 | 15459.51 | 6822.774 | 18052.74 | 7739.649 | 23974.92 | 9711.267 |  | 4118.462 | 6985.473 | 12374.1 | 4941.471 | 14213.72 | 5656.163 | 21339.14 | 7901.763 |  | 3652.562 | 3381.976 | 6280.084 | 2975.331 | 7228.847 | 3445.747 | 10915.96 | 5002.812 |  | 4960.306 | 6930.348 | 12873.83 | 4929.871 | 7228.847 | 5639.28 | 10915.96 | 7862.383 | 4835.799 | 6578.626 | 11771.44 | 4661.038 | 13502.21 | 5342.177 | 20187.24 | 7494.333 |  | 3882.888 | 6028.175 | 12525.85 | 5910.959 | 13476.67 | 4880.682 | 17490.07 | 6203.869 | 4021.032 | 6678.241 | 12697.61 | 5255.458 | 13657.01 | 5337.456 | 19353.28 | 7110.387 | 1259.34 | 3977.644 | 8312.126 | 3472.54 | 8948.301 | 3530.7 | 11127.08 | 4312.793 |  |  | 2162.897 | 8948.301 | 8798.723 | 3853.793 | 9451.404 | 3918.071 | 12333.97 | 5145.259 | 2145.399 | 7697.866 | 12913.59 | 4664.059 | 13913.22 | 4738.555 | 19061.97 | 6178.529 | 3079.889 | 10493.39 | [6 empty] | 5505.704 | 7020.363 | [6 empty] | 4416.717 | 6895.202 | [6 empty] | 4532.642 | 8479.268
| 4758.288 | 7156.836 | 15731.32 | 6946.048 | 18329.36 | 7860.596 | 24239.75 | 9818.29 |  | 4212.305 | 7074.393 | 12600.47 | 5037.153 | 14456.09 | 5757.952 | 21598.37 | 8000.785 |  | 3732.513 | 3420.475 | 6396.795 | 3037.631 | 7354.101 | 3513.705 | 11050.83 | 5074.348 |  | 5072.894 | 7009.54 | 13108.15 | 5024.9 | 7354.101 | 5740.242 | 11050.83 | 7960.212 | 4935.156 | 6653.798 | 11984.54 | 4752.121 | 13730.04 | 5439.338 | 20429.88 | 7589.652 |  | 3958.809 | 6099.895 | 12723.66 | 6037.044 | 13679.53 | 4960.683 | 17709.28 | 6287.686 | 4101.047 | 6754.838 | 12890.27 | 5339.906 | 13854.28 | 5419.771 | 19537.59 | 7182.747 | 1280.293 | 4025.054 | 8445.1 | 3535.26 | 9084.76 | 3592.094 | 11271.27 | 4377.471 |  |  | 2200.633 | 9084.76 | 8931.184 | 3919.298 | 9586.639 | 3982.02 | 12478.78 | 5215.73 | 2185.51 | 7791.524 | 13128.75 | 4746.704 | 14134.36 | 4819.403 | 19293.98 | 6259.388 | 3128.478 | 10604.18 | [6 empty] | 5593.008 | 7106.228 | [6 empty] | 4483.431 | 6979.49 | [6 empty] | 4594.19 | 8577.483
| 4859.288 | 7238.004 | 15987.5 | 7061.98 | 18589.47 | 7974.042 | 24487.6 | 9918.166 |  | 4301.391 | 7158.116 | 12814.65 | 5127.605 | 14684.93 | 5853.974 | 21841.52 | 8093.562 |  | 3808.365 | 3456.662 | 6507.251 | 3096.718 | 7472.402 | 3578.035 | 11177.36 | 5141.601 |  | 5179.851 | 7083.98 | 13329.83 | 5114.719 | 7472.402 | 5835.466 | 11177.36 | 8051.857 | 5029.357 | 6724.461 | 12186.12 | 4838.256 | 13945.11 | 5531.027 | 20657.45 | 7678.991 |  | 4030.637 | 6167.356 | 12910.35 | 6157.009 | 13870.77 | 5036.134 | 17915.25 | 6366.464 | 4176.748 | 6826.846 | 13072.38 | 5419.662 | 14040.54 | 5497.465 | 19710.36 | 7250.577 | 1300.148 | 4069.648 | 8570.633 | 3594.577 | 9213.429 | 3650.113 | 11406.86 | 4438.434 |  |  | 2236.359 | 9213.429 | 9056.016 | 3981.198 | 9713.933 | 4042.405 | 12614.69 | 5282.024 | 2223.548 | 7879.64 | 13331.99 | 4824.761 | 14343 | 4895.705 | 19511.87 | 6335.372 | 3174.324 | 10708.21 | [6 empty] | 5675.137 | 7187.022 | [6 empty] | 4546.086 | 7058.799 | [6 empty] | 4651.921 | 8669.819
| 4955.312 | 7314.66 | 16229.8 | 7171.394 | 18834.95 | 8080.852 | 24720.51 | 10011.76 |  | 4386.219 | 7237.236 | 13017.95 | 5213.393 | 14901.75 | 5944.865 | 22070.49 | 8180.827 |  | 3880.55 | 3490.807 | 6612.129 | 3152.93 | 7584.513 | 3639.126 | 11296.54 | 5205.061 |  | 5281.763 | 7154.222 | 13540.23 | 5199.892 | 7584.513 | 5925.586 | 11296.54 | 8138.044 | 5118.949 | 6791.138 | 12377.43 | 4919.976 | 14148.85 | 5617.848 | 20871.72 | 7763.051 |  | 4098.812 | 6231.047 | 13087.17 | 6271.496 | 14051.69 | 5107.541 | 18109.5 | 6440.783 | 4248.598 | 6894.795 | 13245.1 | 5495.247 | 14217.01 | 5571.051 | 19872.96 | 7314.41 | 1319.024 | 4111.752 | 8689.548 | 3650.862 | 9335.18 | 3705.127 | 11534.81 | 4496.099 |  |  | 2270.295 | 9335.18 | 9174.07 | 4039.891 | 9834.182 | 4099.622 | 12742.73 | 5344.62 | 2259.735 | 7962.854 | 13524.63 | 4898.732 | 14540.53 | 4967.966 | 19717.3 | 6407.041 | 3217.732 | 10806.27 | [6 empty] | 5752.678 | 7263.326 | [6 empty] | 4605.148 | 7133.701 | [6 empty] | 4706.28 | 8756.958
| 5046.853 | 7387.295 | 16459.7 | 7274.982 | 19067.39 | 8181.748 | 24940.16 | 10099.79 |  | 4467.21 | 7312.249 | 13211.5 | 5294.994 | 15107.79 | 6031.159 | 22286.83 | 8263.19 |  | 3949.431 | 3523.133 | 6711.999 | 3206.556 | 7691.078 | 3697.307 | 11409.17 | 5265.136 |  | 5379.122 | 7220.723 | 13740.52 | 5280.897 | 7691.078 | 6011.135 | 11409.17 | 8219.378 | 5204.394 | 6854.264 | 12559.54 | 4997.733 | 14342.43 | 5700.305 | 21074.15 | 7842.414 |  | 4163.705 | 6291.379 | 13255.15 | 6381.047 | 14223.38 | 5175.329 | 18293.31 | 6511.125 | 4316.987 | 6959.131 | 13409.41 | 5567.095 | 14384.72 | 5640.962 | 20026.5 | 7374.693 | 1337.02 | 4151.636 | 8802.54 | 3704.427 | 9450.742 | 3757.447 | 11655.97 | 4550.816 |  |  | 2302.623 | 9450.742 | 9286.063 | 4095.709 | 9948.135 | 4154.001 | 12863.77 | 5403.915 | 2294.259 | 8041.697 | 13707.77 | 4969.041 | 14728.12 | 5036.606 | 19911.62 | 6474.864 | 3258.961 | 10899 | [6 empty] | 5826.122 | 7335.629 | [6 empty] | 4661.008 | 7204.675 | [6 empty] | 4757.637 | 8839.466
| 5134.336 | 7456.321 | 16678.42 | 7373.329 | 19288.11 | 8277.342 | 25147.96 | 10182.86 |  | 4544.721 | 7383.576 | 13396.24 | 5372.814 | 15304.11 | 6113.309 | 22491.86 | 8341.165 |  | 4015.321 | 3553.827 | 6807.344 | 3257.839 | 7792.642 | 3752.859 | 11515.92 | 5322.173 |  | 5472.351 | 7283.871 | 13931.68 | 5358.137 | 7792.642 | 6092.564 | 11515.92 | 8296.368 | 5286.088 | 6914.207 | 12733.32 | 5071.91 | 14526.86 | 5778.828 | 21265.98 | 7917.572 |  | 4225.633 | 6348.699 | 13415.17 | 6486.122 | 14386.77 | 5239.858 | 18467.74 | 6577.9 | 4382.247 | 7020.225 | 13566.15 | 5635.579 | 14544.55 | 5707.564 | 20171.95 | 7431.797 | 1354.224 | 4189.529 | 8910.193 | 3755.537 | 9560.735 | 3807.338 | 11771.02 | 4602.881 |  |  | 2333.5 | 9560.735 | 9392.6 | 4148.935 | 10056.43 | 4205.824 | 12978.52 | 5460.247 | 2327.279 | 8116.619 | 13882.35 | 5036.049 | 14906.76 | 5101.985 | 20095.97 | 6539.239 | 3298.225 | 10986.98 | [6 empty] | 5895.885 | 7404.341 | [6 empty] | 4713.995 | 7272.123 | [6 empty] | 4806.305 | 8917.824
| 5218.124 | 7522.089 | 16887.04 | 7466.937 | 19498.27 | 8368.152 | 25345.12 | 10261.47 |  | 4619.062 | 7451.574 | 13572.97 | 5447.202 | 15491.62 | 6191.705 | 22686.68 | 8415.19 |  | 4078.485 | 3583.051 | 6898.581 | 3306.991 | 7889.67 | 3806.02 | 11617.39 | 5376.467 |  | 5561.815 | 7343.996 | 14114.54 | 5431.96 | 7889.67 | 6170.26 | 11617.39 | 8369.448 | 5364.368 | 6971.281 | 12899.56 | 5142.835 | 14702.99 | 5853.785 | 21448.24 | 7988.941 |  | 4284.865 | 6403.3 | 13567.97 | 6587.119 | 14542.64 | 5301.436 | 18633.71 | 6641.454 | 4444.665 | 7078.397 | 13716.02 | 5701.013 | 14697.24 | 5771.17 | 20310.11 | 7486.042 | 1370.707 | 4225.626 | 9013.009 | 3804.419 | 9665.685 | 3855.026 | 11880.55 | 4652.546 |  |  | 2363.059 | 9665.685 | 9494.199 | 4199.811 | 10159.6 | 4255.331 | 13087.62 | 5513.903 | 2358.93 | 8188.001 | 14049.17 | 5100.063 | 15077.3 | 5164.407 | 20271.34 | 6600.502 | 3335.713 | 11070.67 | [6 empty] | 5962.322 | 7469.813 | [6 empty] | 4764.388 | 7336.391 | [6 empty] | 4852.55 | 8992.437
| 7281.722 | 9065.671 | 21814.12 | 9608.449 | 24369.33 | 10405.59 | 29746.97 | 11959.96 |  | 6485.251 | 9057.169 | 17889.83 | 7240.534 | 19983.28 | 8045.352 | 27092.2 | 10069.79 |  | 5654.991 | 4263.058 | 9133.093 | 4531.486 | 10219.88 | 5106.627 | 13916.53 | 6628.208 |  | 7819.006 | 8743.518 | 18577.57 | 7208.689 | 10219.88 | 8004.237 | 13916.53 | 10000.61 | 7311.627 | 8299.775 | 16953.52 | 6858.735 | 18915.67 | 7632.564 | 25565.31 | 9589.32 |  | 5723.392 | 7681.172 | 17225.78 | 9208.384 | 18231.37 | 6761.948 | 22445.68 | 8106.818 | 5957.925 | 8433.249 | 17376.07 | 7280.701 | 18386.31 | 7298.751 | 23431.47 | 8712.603 | 1783.301 | 5070.571 | 11478.87 | 4995.011 | 12153.81 | 5008.717 | 14413.72 | 5827.231 |  |  | 3093.265 | 12153.81 | 11881.26 | 5432.433 | 12555.55 | 5447.156 | 15568.35 | 6762.785 | 3152.895 | 9862.309 | 18074.6 | 6636.91 | 19144.93 | 6653.852 | 24289.48 | 8012.369 | 4232.325 | 12998.9 | [6 empty] | 7501.258 | 9006.797 | [6 empty] | 5913.787 | 8845.021 | [6 empty] | 5898.527 | 10731.21
| 9600.593 | 10716.27 | 27061.88 | 11694.72 | 29405.46 | 12337.08 | 34022.82 | 13483.83 |  | 8674.155 | 10793.01 | 22726.27 | 9181.598 | 24822.99 | 9981.742 | 31365.08 | 11645.26 |  | 7483.695 | 4979.067 | 11648.56 | 5947.079 | 12742.38 | 6559.715 | 16154.97 | 7891.23 |  | 10478.89 | 10218.05 | 23570.83 | 9125.548 | 12742.38 | 9913.919 | 16154.97 | 11549.82 | 9570.517 | 9699.475 | 21482.99 | 8729.016 | 23443.27 | 9503.912 | 29551.15 | 11122.26 |  | 7305.223 | 9040.814 | 21192.05 | 12555.27 | 22136.51 | 8313.812 | 26259.56 | 9594.772 | 7610.499 | 9862.209 | 21566.08 | 9034.177 | 22518.97 | 8980.638 | 26495.13 | 9924.877 | 2279.59 | 5969.861 | 14161.72 | 6326.135 | 14796.58 | 6283.494 | 16985.95 | 7075.522 |  |  | 3940.508 | 14796.58 | 14342.3 | 6804.86 | 14963.55 | 6759.83 | 18004.76 | 8056.708 | 4100.227 | 11650.65 | 22515.87 | 8303.701 | 23527.73 | 8252.735 | 28304.04 | 9449.554 | 5210.819 | 14993.31 | [6 empty] | 9069.248 | 10651.06 | [6 empty] | 7050.618 | 10458.79 | [6 empty] | 6923.177 | 12566.86
| 12008.82 | 12438.26 | 32451.16 | 13564.71 | 34457.76 | 14045.35 | 38089.17 | 14788.84 |  | 11066.15 | 12622.55 | 27757.44 | 11119.89 | 29635.39 | 11852.63 | 35194.58 | 13060.94 |  | 9458.104 | 5715.497 | 14277.25 | 7462.053 | 15261.89 | 8062.894 | 18168.74 | 9089.167 |  | 13376.62 | 11735.48 | 28758.68 | 11033.62 | 15261.89 | 11753.48 | 18168.74 | 12938.97 | 12029.29 | 11139.89 | 26183.56 | 10610.09 | 27935.45 | 11324.69 | 33117.86 | 12507.27 |  | 8919.82 | 10452.81 | 25221.03 | 16639.45 | 25983.11 | 9860.718 | 29796.68 | 11030.83 | 9278.052 | 11334.18 | 26191.02 | 10887.11 | 26965.99 | 10748.04 | 29345.67 | 11079.33 | 2858.516 | 6904.04 | 16895.66 | 7722.366 | 17407.9 | 7606.45 | 19420.48 | 8327.745 |  |  | 4878.998 | 17407.9 | 16644.21 | 8251.925 | 17134.54 | 8131.113 | 20223.55 | 9333.974 | 5178.001 | 13514.29 | 27135.57 | 9994.296 | 27955.34 | 9860.719 | 32043.98 | 10847.13 | 6230.66 | 17010.98 | [6 empty] | 10581.64 | 12367.09 | [6 empty] | 8115.388 | 12142.87 | [6 empty] | 7881.585 | 14459.22
| 14343.24 | 14194.15 | 37903.22 | 15122.04 | 39460.97 | 15466.78 | 41909.61 | 15859.3 |  | 13516.73 | 14505.78 | 32537.66 | 12913.5 | 33951.91 | 13532.86 | 38259.73 | 14262.46 |  | 11454.6 | 6456.754 | 16785.92 | 8961.516 | 17532.03 | 9502.335 | 19787.39 | 10155.14 |  | 16313.06 | 13263.6 | 33682.31 | 12794.41 | 17532.03 | 13401.49 | 19787.39 | 14116.08 | 14552.2 | 12590.46 | 30640.57 | 12362.69 | 31957.26 | 12970.55 | 35968.84 | 13688.35 |  | 10461.86 | 11886.71 | 29022.46 | 21363.91 | 29441.39 | 11309.5 | 32755.66 | 12351.8 | 10847.18 | 12817.87 | 31111.51 | 12754.12 | 31541.2 | 12523.64 | 31818.73 | 12139.32 | 3513.271 | 7852.94 | 19483.04 | 9095.665 | 19762.95 | 8894.624 | 21523.96 | 9511.884 |  |  | 5873.139 | 19762.95 | 18553.74 | 9698.404 | 18814.04 | 9491 | 22045.45 | 10537.17 | 6348.435 | 15412.65 | 31650.63 | 11602.35 | 32100.86 | 11378.99 | 35216.21 | 12149.43 | 7249.562 | 19011.34 | [6 empty] | 11973.35 | 14117.52 | [6 empty] | 9067.973 | 13860.56 | [6 empty] | 8743.655 | 16367.86
| 16478.51 | 15947.57 | 43510.96 | 16329.57 | 44468.45 | 16581.17 | 45491.89 | 16697.46 |  | 15889.11 | 16402.62 | 36539.82 | 14459.71 | 37268.43 | 14940.66 | 40268.95 | 15219.7 |  | 13360.7 | 7188.34 | 18896.26 | 10334.6 | 19285.62 | 10777.54 | 20855.17 | 11038.06 |  | 19105.48 | 14772.44 | 37800.32 | 14309.18 | 19285.62 | 14779.89 | 20855.17 | 15052.89 | 17007.98 | 14022.72 | 34365.7 | 13882.74 | 35042.39 | 14357.3 | 37835.16 | 14633.02 |  | 11853.33 | 13313.33 | 32334.58 | 26491.79 | 32169.9 | 12585.65 | 34862.78 | 13512.14 | 12239.23 | 14284.05 | 36178.89 | 14555.45 | 36010.29 | 14235.72 | 33756.57 | 13077.08 | 4231.606 | 8797.225 | 21743.96 | 10362.36 | 21627.58 | 10069.88 | 23110.98 | 10564.14 |  |  | 6883.264 | 21627.58 | 19935.89 | 11073 | 19821.25 | 10773.8 | 23315.72 | 11619.97 | 7564.876 | 17306.49 | 35798.89 | 13042.22 | 35614.93 | 12728.09 | 37551.81 | 13315.51 | 8229.692 | 20958.67 | [6 empty] | 13204.58 | 15866.01 | [6 empty] | 9888.724 | 15576.23 | [6 empty] | 9494.352 | 18254.93
| 18341.14 | 17665.63 | 49684.53 | 17185.73 | 49715.75 | 17392.91 | 48885.46 | 17313.84 |  | 18077.64 | 18275.72 | 39236.98 | 15701.95 | 39145.37 | 16035.78 | 41014.46 | 15919.18 |  | 15093.93 | 7897.668 | 20328.11 | 11494.45 | 20287.9 | 11815.01 | 21260.26 | 11702.62 |  | 21622.07 | 16235.92 | 40572.35 | 15524.6 | 20287.9 | 15851.06 | 21260.26 | 15737.04 | 19291.88 | 15411.94 | 36872.14 | 15110.18 | 36785.24 | 15440.99 | 38525.57 | 15325.4 |  | 13051.57 | 14706.6 | 35081.1 | 31642.56 | 33876.4 | 13638.99 | 35932.79 | 14484.11 | 13416.45 | 15707.24 | 41346.47 | 16230.03 | 40109.74 | 15828.98 | 35027.95 | 13873.56 | 4996.971 | 9719.613 | 23623.51 | 11455.35 | 22800.24 | 11069.15 | 24033.5 | 11434.61 |  |  | 7871.567 | 22800.24 | 20870.76 | 12318.88 | 20107.11 | 11926.88 | 23937.87 | 12549.57 | 8779.248 | 19160.49 | 39489.59 | 14257.87 | 38170.69 | 13855.04 | 38863.68 | 14319.77 | 9141.783 | 22823.54 | [6 empty] | 14259.3 | 17579.7 | [6 empty] | 10574.81 | 17257.66 | [6 empty] | 10131.02 | 20087.42
| 0 | 5
| 10 | 100000
[69 empty] | 50 | 72.545
[69 empty] | 30000 | 43527
[8 empty] | 77.2 | 71.30964 | [7 empty] | 77.2 | 83.93956 | [7 empty] | 77.2 | 95.99048
[8 empty] | 21623 | 19973.1651 | [7 empty] | 21623 | 23510.6879 | [7 empty] | 21623 | 26886.0382
[51 empty] | 81 | 200.3049 | [5 empty] | 81 | 200.3049
[51 empty] | 21623 | 53471.5167 | [5 empty] | 21623 | 53471.5167
| 10 | 25000 |  | 1300 | 15000
| -838.104 | 16744.86 |  | 69.54 | 9708.86
[43 empty] | 77.2 | 175.48332
[43 empty] | 21623 | 49151.2413
y = 0.6773x - 569.1
R2 = 0.9682
y = 1.85113x + 10562
R2 = 0.524

## Gráficas x Ligante
IV-A-12 Tradicional | [7 empty] | IV-A-12 Modificado | [7 empty] | M-10 | [7 empty] | SMA Pellet | [7 empty] | SMA Fibra | [7 empty] | SMA A. Central | [5 empty] | SMA A. del Maipo | [5 empty] | MDC A. del Sol | [5 empty] | MDC A. del Maipo | [5 empty] | IV-A-12 A. del Maipo
Sigmoidal | Witczack Tradicional | ORIGINAL |  | HDPR |  | PAV |  | Sigmoidal | Witczack Tradicional | ORIGINAL |  | HDPR |  | PAV |  | Sigmoidal | Witczack Tradicional | ORIGINAL |  | HDPR |  | PAV |  | Sigmoidal | Witczack Tradicional | ORIGINAL |  | HDPR |  | PAV |  | Sigmoidal | Witczack Tradicional | ORIGINAL |  | HDPR |  | PAV |  | Sigmoidal | Witczack Tradicional | HDPR |  | PAV |  | Sigmoidal | Witczack Tradicional | HDPR |  | PAV |  | Sigmoidal | Witczack Tradicional | HDPR |  | PAV |  | Sigmoidal | Witczack Tradicional | HDPR |  | PAV |  | Sigmoidal | Witczack Tradicional | HDPR |  | PAV
|  | Witczack Mod | Hirsh | Witczack Mod | Hirsh | Witczack Mod | Hirsh |  |  | Witczack Mod | Hirsh | Witczack Mod | Hirsh | Witczack Mod | Hirsh |  |  | Witczack Mod | Hirsh | Witczack Mod | Hirsh | Witczack Mod | Hirsh |  |  | Witczack Mod | Hirsh | Witczack Mod | Hirsh | Witczack Mod | Hirsh |  |  | Witczack Mod | Hirsh | Witczack Mod | Hirsh | Witczack Mod | Hirsh |  |  | Witczack Mod | Hirsh | Witczack Mod | Hirsh |  |  | Witczack Mod | Hirsh | Witczack Mod | Hirsh |  |  | Witczack Mod | Hirsh | Witczack Mod | Hirsh |  |  | Witczack Mod | Hirsh | Witczack Mod | Hirsh |  |  | Witczack Mod | Hirsh | Witczack Mod | Hirsh
1.887581 | 2.621954 | 2.513121 | 2.336074 | 2.625436 | 2.357468 | 2.902548 | 2.480523 | 1.935412 | 2.591022 | 2.707462 | 2.363418 | 2.772456 | 2.381575 | 3.078462 | 2.548462 | 2.036194 | 2.354851 | 2.39027 | 2.304744 | 2.456487 | 2.313148 | 2.767674 | 2.406175 | 2.269211 | 2.661993 | 2.731743 | 2.355435 | 2.796384 | 2.37423 | 3.100801 | 2.545157 | 2.232736 | 2.639373 | 2.700217 | 2.351885 | 2.764514 | 2.368832 | 3.067309 | 2.527822 | 2.284593 | 2.577894 | 2.881857 | 2.404565 | 3.049161 | 2.510783 | 2.304512 | 2.644904 | 2.970477 | 2.477147 | 3.340852 | 2.795566 | 1.908858 | 2.395171 | 2.687776 | 2.352396 | 2.887791 | 2.444166 | 2.09878 | 2.383127 | 2.742334 | 2.37474 | 2.916566 | 2.468706 | 2.056261 | 2.657042 | 2.822044 | 2.383857 | 3.062531 | 2.518959
2.14871 | 2.920715 | 2.811766 | 2.43677 | 2.957423 | 2.531909 | 3.282658 | 2.817313 | 2.188464 | 2.891129 | 2.944777 | 2.470897 | 3.021008 | 2.523155 | 3.354044 | 2.822418 | 2.249948 | 2.646009 | 2.632027 | 2.359448 | 2.709523 | 2.390282 | 3.047727 | 2.612782 | 2.443308 | 2.954252 | 2.967772 | 2.466061 | 3.04361 | 2.519404 | 3.374977 | 2.8218 | 2.447937 | 2.931632 | 2.934992 | 2.453296 | 3.010426 | 2.503406 | 3.340022 | 2.796307 | 2.447781 | 2.87146 | 3.117189 | 2.572443 | 3.307909 | 2.753613 | 2.458039 | 2.936777 | 3.203284 | 2.686143 | 3.560723 | 3.041808 | 2.125296 | 2.689265 | 2.926402 | 2.47106 | 3.12217 | 2.625408 | 2.300207 | 2.926402 | 2.987436 | 2.529567 | 3.182589 | 2.694598 | 2.257859 | 2.95721 | 3.068818 | 2.535027 | 3.341132 | 2.770254
2.506355 | 3.204815 | 3.189007 | 2.75681 | 3.342186 | 2.904372 | 3.655625 | 3.212319 | 2.522785 | 3.179403 | 3.227065 | 2.72745 | 3.310482 | 2.810096 | 3.643095 | 3.146161 | 2.543393 | 2.919652 | 2.919094 | 2.534792 | 3.003778 | 2.602347 | 3.341237 | 2.910945 | 2.698833 | 3.22893 | 3.248595 | 2.726237 | 3.331597 | 2.809415 | 3.662584 | 3.14625 | 2.732124 | 3.20631 | 3.214317 | 2.702569 | 3.296876 | 2.784117 | 3.626091 | 3.118558 | 2.687458 | 3.150058 | 3.38327 | 2.849404 | 3.576728 | 3.051353 | 2.691182 | 3.211472 | 3.452737 | 2.963117 | 3.777417 | 3.288431 | 2.369143 | 2.968365 | 3.19598 | 2.708084 | 3.376956 | 2.882664 | 2.547505 | 3.19598 | 3.25307 | 2.788697 | 3.451374 | 2.980255 | 2.508484 | 3.242073 | 3.351461 | 2.808836 | 3.620477 | 3.06878
3.232662 | 3.623683 | 3.844875 | 3.467014 | 3.953155 | 3.567063 | 4.156029 | 3.753593 | 3.195482 | 3.609657 | 3.760221 | 3.33053 | 3.837396 | 3.408879 | 4.093759 | 3.647543 | 3.162889 | 3.317473 | 3.460554 | 3.094186 | 3.538846 | 3.173996 | 3.798821 | 3.423777 | 3.288353 | 3.628257 | 3.779075 | 3.330511 | 3.538846 | 3.408735 | 3.798821 | 3.646716 | 3.312109 | 3.605637 | 3.741964 | 3.30313 | 3.818351 | 3.381729 | 4.07211 | 3.621776 | 3.229766 | 3.559816 | 3.852027 | 3.381298 | 4.006274 | 3.534164 | 3.237499 | 3.611481 | 3.877515 | 3.445779 | 4.107756 | 3.657869 | 2.812223 | 3.378859 | 3.67065 | 3.228929 | 3.80385 | 3.35709 | 3.025765 | 3.67065 | 3.708956 | 3.293641 | 3.867596 | 3.452843 | 3.003576 | 3.661045 | 3.849973 | 3.356537 | 4.049584 | 3.540767
3.356572 | 3.687594 | 3.945495 | 3.575954 | 4.042593 | 3.663502 | 4.22311 | 3.825188 | 3.312727 | 3.675862 | 3.852404 | 3.433337 | 3.925888 | 3.507191 | 4.161967 | 3.721293 | 3.273897 | 3.377593 | 3.554146 | 3.199127 | 3.628698 | 3.275639 | 3.868111 | 3.503244 | 3.399781 | 3.688604 | 3.8708 | 3.433144 | 3.628698 | 3.506823 | 3.868111 | 3.720147 | 3.415156 | 3.665984 | 3.833198 | 3.406284 | 3.905932 | 3.48049 | 4.139611 | 3.696176 | 3.329593 | 3.622233 | 3.929841 | 3.468344 | 4.073646 | 3.608505 | 3.339425 | 3.672 | 3.948558 | 3.524478 | 4.15869 | 3.713625 | 2.88997 | 3.441389 | 3.749445 | 3.318089 | 3.872517 | 3.435204 | 3.110321 | 3.749445 | 3.783993 | 3.377507 | 3.931635 | 3.526629 | 3.092607 | 3.724865 | 3.932385 | 3.446852 | 4.115517 | 3.612724
3.426292 | 3.723456 | 4.001082 | 3.635728 | 4.091681 | 3.716048 | 4.259476 | 3.863597 | 3.379351 | 3.713076 | 3.904975 | 3.491339 | 3.976009 | 3.562295 | 4.199824 | 3.761836 | 3.337277 | 3.41126 | 3.607521 | 3.259136 | 3.679594 | 3.333353 | 3.906575 | 3.547484 | 3.464029 | 3.722399 | 3.923108 | 3.491012 | 3.679594 | 3.561767 | 3.906575 | 3.76049 | 3.474059 | 3.699779 | 3.885227 | 3.464555 | 3.955535 | 3.535917 | 4.177074 | 3.737131 | 3.386673 | 3.657244 | 3.97391 | 3.517342 | 4.111415 | 3.649947 | 3.397744 | 3.705898 | 3.989121 | 3.569057 | 4.18723 | 3.744685 | 2.934874 | 3.476463 | 3.794071 | 3.368675 | 3.911167 | 3.47934 | 3.158909 | 3.794071 | 3.826416 | 3.424992 | 3.967404 | 3.567935 | 3.143976 | 3.760664 | 3.979003 | 3.49773 | 4.152373 | 3.652806
3.474325 | 3.748217 | 4.039002 | 3.676272 | 4.125056 | 3.751552 | 4.28404 | 3.889325 | 3.42557 | 3.738797 | 3.941554 | 3.531404 | 4.010735 | 3.600202 | 4.225739 | 3.789408 | 3.38136 | 3.434478 | 3.644662 | 3.300932 | 3.714859 | 3.373385 | 3.93291 | 3.577819 | 3.508961 | 3.745704 | 3.959505 | 3.530969 | 3.714859 | 3.59955 | 3.93291 | 3.787915 | 3.51508 | 3.723084 | 3.921429 | 3.504839 | 3.989902 | 3.574078 | 4.20272 | 3.765008 | 3.426375 | 3.681413 | 4.004454 | 3.551168 | 4.137438 | 3.678395 | 3.438303 | 3.729279 | 4.017412 | 3.599986 | 4.206901 | 3.766012 | 2.966425 | 3.500675 | 3.825003 | 3.403771 | 3.937857 | 3.509891 | 3.192895 | 3.825003 | 3.855779 | 3.457912 | 3.991995 | 3.596372 | 3.180001 | 3.785376 | 4.011292 | 3.53287 | 4.17773 | 3.680316
3.510699 | 3.767032 | 4.067536 | 3.706626 | 4.150115 | 3.778063 | 4.302404 | 3.908426 | 3.46076 | 3.758358 | 3.969475 | 3.561815 | 4.037158 | 3.628888 | 4.245292 | 3.810105 | 3.414983 | 3.452106 | 3.673013 | 3.332849 | 3.741694 | 3.403865 | 3.952783 | 3.600729 | 3.543357 | 3.763399 | 3.987286 | 3.561289 | 3.741694 | 3.628132 | 3.952783 | 3.808494 | 3.546404 | 3.740779 | 3.949062 | 3.535434 | 4.016052 | 3.602975 | 4.222069 | 3.785946 | 3.456642 | 3.699775 | 4.027706 | 3.576841 | 4.157166 | 3.699904 | 3.469215 | 3.747032 | 4.039061 | 3.623561 | 4.221822 | 3.782144 | 2.9907 | 3.519071 | 3.848552 | 3.430508 | 3.958123 | 3.533128 | 3.218944 | 3.848552 | 3.878104 | 3.482985 | 4.010608 | 3.617921 | 3.207666 | 3.804152 | 4.035861 | 3.559549 | 4.196935 | 3.701117
3.53982 | 3.782153 | 4.090276 | 3.730706 | 4.170055 | 3.799054 | 4.316972 | 3.923488 | 3.489059 | 3.774086 | 3.991977 | 3.58621 | 4.058399 | 3.651844 | 4.260909 | 3.826565 | 3.442054 | 3.466262 | 3.695863 | 3.358576 | 3.763268 | 3.428378 | 3.968655 | 3.619041 | 3.571128 | 3.777609 | 4.009676 | 3.585605 | 3.763268 | 3.650999 | 3.968655 | 3.824857 | 3.571653 | 3.754989 | 3.971332 | 3.559989 | 4.037073 | 3.626111 | 4.237523 | 3.802607 | 3.480997 | 3.71453 | 4.046408 | 3.597439 | 4.172982 | 3.717111 | 3.494081 | 3.76129 | 4.056552 | 3.642544 | 4.233791 | 3.795057 | 3.010398 | 3.533852 | 3.867493 | 3.452025 | 3.974389 | 3.551805 | 3.240011 | 3.867493 | 3.89604 | 3.503161 | 4.025512 | 3.635192 | 3.230071 | 3.819238 | 4.055616 | 3.58096 | 4.212323 | 3.717759
3.564007 | 3.79476 | 4.109099 | 3.750554 | 4.186543 | 3.816333 | 4.32899 | 3.935846 | 3.512653 | 3.787207 | 4.010773 | 3.606507 | 4.076105 | 3.670905 | 4.273858 | 3.840164 | 3.464647 | 3.478059 | 3.71495 | 3.38007 | 3.781252 | 3.448818 | 3.981818 | 3.634233 | 3.594352 | 3.78945 | 4.028378 | 3.605833 | 3.781252 | 3.669983 | 3.981818 | 3.838374 | 3.592746 | 3.76683 | 3.989934 | 3.580428 | 4.054597 | 3.645331 | 4.250337 | 3.816379 | 3.501308 | 3.726831 | 4.062005 | 3.614584 | 4.186139 | 3.731399 | 3.51481 | 3.773172 | 4.071197 | 3.658395 | 4.243755 | 3.805787 | 3.026951 | 3.546175 | 3.88329 | 3.469978 | 3.987933 | 3.567374 | 3.25766 | 3.88329 | 3.910982 | 3.519997 | 4.037898 | 3.649557 | 3.248866 | 3.831816 | 4.072088 | 3.598784 | 4.225118 | 3.731581
3.584629 | 3.80555 | 4.125106 | 3.767367 | 4.200552 | 3.830952 | 4.339181 | 3.946275 | 3.532837 | 3.79844 | 4.02688 | 3.62384 | 4.091252 | 3.687155 | 4.284886 | 3.85171 | 3.483989 | 3.488151 | 3.731307 | 3.398489 | 3.796637 | 3.466306 | 3.993029 | 3.647177 | 3.61427 | 3.79958 | 4.044404 | 3.623103 | 3.796637 | 3.686163 | 3.993029 | 3.849847 | 3.610822 | 3.77696 | 4.005875 | 3.597889 | 4.069586 | 3.661721 | 4.26125 | 3.828075 | 3.518686 | 3.737358 | 4.075353 | 3.62923 | 4.197374 | 3.743582 | 3.532537 | 3.783338 | 4.083776 | 3.671976 | 4.252269 | 3.814942 | 3.041213 | 3.556721 | 3.896809 | 3.485349 | 3.999508 | 3.580693 | 3.272825 | 3.896809 | 3.923756 | 3.534412 | 4.048466 | 3.661823 | 3.265031 | 3.84258 | 4.086182 | 3.614013 | 4.236041 | 3.743368
3.602561 | 3.814966 | 4.138996 | 3.781903 | 4.212699 | 3.843579 | 4.348005 | 3.955265 | 3.55044 | 3.808248 | 4.040949 | 3.638933 | 4.104461 | 3.701282 | 4.294467 | 3.861712 | 3.500869 | 3.496955 | 3.745595 | 3.414577 | 3.810055 | 3.481559 | 4.002769 | 3.658427 | 3.631675 | 3.808417 | 4.058402 | 3.638138 | 3.810055 | 3.700229 | 4.002769 | 3.859786 | 3.62661 | 3.785798 | 4.019798 | 3.613097 | 4.082658 | 3.675976 | 4.27073 | 3.838212 | 3.53384 | 3.746545 | 4.086998 | 3.641989 | 4.207158 | 3.754178 | 3.54799 | 3.792206 | 4.094785 | 3.683838 | 4.259688 | 3.822909 | 3.05373 | 3.565925 | 3.908605 | 3.498764 | 4.009594 | 3.592309 | 3.286102 | 3.908605 | 3.93489 | 3.546995 | 4.057663 | 3.672504 | 3.279196 | 3.851973 | 4.098477 | 3.627282 | 4.24555 | 3.753622
3.618393 | 3.82331 | 4.151239 | 3.794671 | 4.2234 | 3.854662 | 4.355768 | 3.963142 | 3.566024 | 3.816941 | 4.053421 | 3.652275 | 4.116154 | 3.713755 | 4.302921 | 3.870516 | 3.51582 | 3.504753 | 3.758261 | 3.428839 | 3.821934 | 3.495064 | 4.011364 | 3.668357 | 3.647111 | 3.816245 | 4.070812 | 3.651428 | 3.821934 | 3.712644 | 4.011364 | 3.868532 | 3.640605 | 3.793625 | 4.032141 | 3.626545 | 4.094231 | 3.688565 | 4.279096 | 3.847137 | 3.547254 | 3.754685 | 4.097313 | 3.653273 | 4.21581 | 3.763537 | 3.561663 | 3.800062 | 4.104565 | 3.694355 | 4.266253 | 3.82995 | 3.064877 | 3.574079 | 3.919052 | 3.51065 | 4.018518 | 3.602595 | 3.297898 | 3.919052 | 3.944741 | 3.558146 | 4.065789 | 3.681948 | 3.291791 | 3.860296 | 4.109366 | 3.639018 | 4.253957 | 3.762681
3.632544 | 3.830793 | 4.162167 | 3.80603 | 4.232947 | 3.864516 | 4.362687 | 3.970135 | 3.579987 | 3.82474 | 4.06461 | 3.664213 | 4.126632 | 3.724901 | 4.310473 | 3.878363 | 3.529222 | 3.511745 | 3.769624 | 3.441633 | 3.832578 | 3.507165 | 4.019043 | 3.677229 | 3.660961 | 3.823263 | 4.081944 | 3.663319 | 3.832578 | 3.723739 | 4.019043 | 3.876327 | 3.65316 | 3.800643 | 4.043214 | 3.638582 | 4.1046 | 3.699819 | 4.286569 | 3.855093 | 3.559269 | 3.761984 | 4.106558 | 3.663375 | 4.223553 | 3.771905 | 3.573907 | 3.807106 | 4.113356 | 3.703791 | 4.272132 | 3.83625 | 3.074919 | 3.581392 | 3.928417 | 3.521307 | 4.02651 | 3.611812 | 3.308501 | 3.928417 | 3.953563 | 3.568145 | 4.073059 | 3.690401 | 3.303121 | 3.86776 | 4.119125 | 3.649526 | 4.26148 | 3.770782
3.64532 | 3.837572 | 4.172022 | 3.816242 | 4.241553 | 3.873369 | 4.368917 | 3.97641 | 3.592621 | 3.831805 | 4.074745 | 3.675003 | 4.136113 | 3.734964 | 4.317288 | 3.88543 | 3.541354 | 3.518076 | 3.779919 | 3.453222 | 3.842209 | 3.518115 | 4.025973 | 3.685239 | 3.67351 | 3.829618 | 4.092029 | 3.674063 | 3.842209 | 3.733753 | 4.025973 | 3.883346 | 3.664533 | 3.806998 | 4.053245 | 3.649463 | 4.113982 | 3.709981 | 4.293313 | 3.862261 | 3.570139 | 3.768596 | 4.114926 | 3.672509 | 4.230553 | 3.779463 | 3.584978 | 3.813484 | 4.121334 | 3.712341 | 4.277449 | 3.841943 | 3.08405 | 3.588015 | 3.936894 | 3.530956 | 4.033737 | 3.620153 | 3.318124 | 3.936894 | 3.961541 | 3.577201 | 4.079627 | 3.698044 | 3.31341 | 3.87452 | 4.127958 | 3.659028 | 4.26828 | 3.778101
3.65695 | 3.843762 | 4.180985 | 3.825502 | 4.249377 | 3.881394 | 4.374577 | 3.982092 | 3.604147 | 3.838259 | 4.084002 | 3.684834 | 4.144762 | 3.744124 | 4.323491 | 3.89185 | 3.552424 | 3.523856 | 3.78932 | 3.463805 | 3.850996 | 3.528105 | 4.03228 | 3.69253 | 3.68497 | 3.83542 | 4.101239 | 3.683853 | 3.850996 | 3.742868 | 4.03228 | 3.889721 | 3.674919 | 3.8128 | 4.062406 | 3.65938 | 4.122542 | 3.719234 | 4.299451 | 3.868773 | 3.580052 | 3.774634 | 4.122564 | 3.680836 | 4.236934 | 3.786348 | 3.595072 | 3.819307 | 4.128633 | 3.720151 | 4.2823 | 3.847131 | 3.09242 | 3.594064 | 3.944631 | 3.539764 | 4.040328 | 3.627765 | 3.326928 | 3.944631 | 3.968816 | 3.58547 | 4.085612 | 3.705011 | 3.322829 | 3.880693 | 4.13602 | 3.667692 | 4.274479 | 3.784768
3.667614 | 3.849454 | 4.189196 | 3.833961 | 4.256543 | 3.888721 | 4.379757 | 3.987276 | 3.614735 | 3.844196 | 4.092514 | 3.693856 | 4.152708 | 3.752522 | 4.329177 | 3.897724 | 3.562598 | 3.529171 | 3.797965 | 3.473535 | 3.859069 | 3.537283 | 4.038062 | 3.699214 | 3.695508 | 3.840755 | 4.109708 | 3.692836 | 3.859069 | 3.751224 | 4.038062 | 3.895554 | 3.684468 | 3.818135 | 4.070829 | 3.668483 | 4.130405 | 3.727718 | 4.305077 | 3.874733 | 3.589155 | 3.780186 | 4.129583 | 3.688481 | 4.242791 | 3.792663 | 3.604338 | 3.824662 | 4.135355 | 3.727334 | 4.286755 | 3.851893 | 3.100143 | 3.599626 | 3.951741 | 3.547861 | 4.046381 | 3.634759 | 3.335036 | 3.951741 | 3.975496 | 3.593072 | 4.091103 | 3.711407 | 3.331508 | 3.88637 | 4.143428 | 3.675646 | 4.280168 | 3.790885
3.677451 | 3.854721 | 4.196765 | 3.841738 | 4.263147 | 3.895455 | 4.384528 | 3.992036 | 3.62452 | 3.849689 | 4.100387 | 3.702185 | 4.160051 | 3.760268 | 4.334421 | 3.903133 | 3.572001 | 3.534086 | 3.805962 | 3.482535 | 3.86653 | 3.545765 | 4.043395 | 3.70538 | 3.705256 | 3.845689 | 4.117541 | 3.701127 | 3.86653 | 3.75893 | 4.043395 | 3.900925 | 3.693301 | 3.82307 | 4.078621 | 3.676888 | 4.137672 | 3.735546 | 4.310266 | 3.880222 | 3.597565 | 3.785322 | 4.136071 | 3.695542 | 4.248201 | 3.798491 | 3.612895 | 3.829615 | 4.141584 | 3.733981 | 4.290871 | 3.856291 | 3.10731 | 3.604772 | 3.958313 | 3.555348 | 4.051973 | 3.641223 | 3.342548 | 3.958313 | 3.981666 | 3.600103 | 4.096172 | 3.717315 | 3.339553 | 3.891622 | 4.150276 | 3.682993 | 4.285422 | 3.796532
3.686573 | 3.859619 | 4.203781 | 3.848926 | 4.269267 | 3.901678 | 4.388946 | 3.996431 | 3.633609 | 3.854799 | 4.107707 | 3.709915 | 4.166872 | 3.767451 | 4.339283 | 3.90814 | 3.580739 | 3.538657 | 3.813398 | 3.490902 | 3.87346 | 3.553645 | 4.048339 | 3.711098 | 3.714317 | 3.850277 | 4.124825 | 3.708822 | 3.87346 | 3.766076 | 4.048339 | 3.905896 | 3.701512 | 3.827657 | 4.085865 | 3.684689 | 4.144422 | 3.742806 | 4.315077 | 3.885304 | 3.605374 | 3.790099 | 4.1421 | 3.702097 | 4.253223 | 3.803898 | 3.620838 | 3.83422 | 4.147384 | 3.740162 | 4.294695 | 3.860373 | 3.113993 | 3.609557 | 3.964421 | 3.562306 | 4.057166 | 3.64723 | 3.349542 | 3.964421 | 3.987395 | 3.60664 | 4.100877 | 3.7228 | 3.347047 | 3.896506 | 4.15664 | 3.689815 | 4.290299 | 3.801772
3.695071 | 3.864194 | 4.210313 | 3.855604 | 4.274965 | 3.907457 | 4.393057 | 4.00051 | 3.64209 | 3.859573 | 4.114543 | 3.71712 | 4.173237 | 3.774142 | 4.343812 | 3.912797 | 3.588893 | 3.542926 | 3.820341 | 3.498714 | 3.879928 | 3.560997 | 4.052945 | 3.716426 | 3.722779 | 3.854562 | 4.131626 | 3.715994 | 3.879928 | 3.772731 | 4.052945 | 3.91052 | 3.709181 | 3.831943 | 4.092631 | 3.691963 | 4.150721 | 3.74957 | 4.319558 | 3.890032 | 3.612658 | 3.794561 | 4.147728 | 3.708212 | 4.257907 | 3.808939 | 3.628246 | 3.838521 | 4.152808 | 3.745937 | 4.298263 | 3.864179 | 3.120253 | 3.614027 | 3.970123 | 3.568803 | 4.062011 | 3.652836 | 3.356082 | 3.970123 | 3.992738 | 3.612744 | 4.105263 | 3.727917 | 3.354058 | 3.901069 | 4.16258 | 3.696179 | 4.294847 | 3.806657
3.703021 | 3.868485 | 4.216422 | 3.861832 | 4.280291 | 3.912846 | 4.396899 | 4.004312 | 3.650036 | 3.864051 | 4.120952 | 3.723865 | 4.179201 | 3.780401 | 4.348048 | 3.917148 | 3.596535 | 3.546929 | 3.826852 | 3.506039 | 3.885987 | 3.567886 | 4.057254 | 3.72141 | 3.730711 | 3.858581 | 4.138003 | 3.722708 | 3.885987 | 3.778957 | 4.057254 | 3.914839 | 3.71637 | 3.835961 | 4.098974 | 3.698773 | 4.156623 | 3.755898 | 4.32375 | 3.89445 | 3.61948 | 3.798746 | 4.153003 | 3.713938 | 4.262292 | 3.813656 | 3.635181 | 3.842555 | 4.157901 | 3.751353 | 4.301605 | 3.867744 | 3.126138 | 3.618219 | 3.975466 | 3.574893 | 4.066548 | 3.658089 | 3.362223 | 3.975466 | 3.997742 | 3.618467 | 4.109368 | 3.732709 | 3.360642 | 3.905348 | 4.168147 | 3.702138 | 4.299107 | 3.811231
3.710484 | 3.872525 | 4.222155 | 3.867664 | 4.28529 | 3.917891 | 4.400503 | 4.00787 | 3.657507 | 3.868267 | 4.126983 | 3.730202 | 4.184808 | 3.786276 | 4.352025 | 3.921227 | 3.60372 | 3.550696 | 3.832978 | 3.51293 | 3.891685 | 3.574362 | 4.061299 | 3.726089 | 3.738174 | 3.862362 | 4.144003 | 3.729014 | 3.891685 | 3.7848 | 4.061299 | 3.918888 | 3.723134 | 3.839742 | 4.104942 | 3.705172 | 4.162172 | 3.76184 | 4.327685 | 3.898592 | 3.625892 | 3.802685 | 4.157963 | 3.71932 | 4.266414 | 3.818087 | 3.641697 | 3.846351 | 4.1627 | 3.756451 | 4.304748 | 3.871094 | 3.13169 | 3.622165 | 3.980491 | 3.580621 | 4.070814 | 3.66303 | 3.368008 | 3.980491 | 4.002444 | 3.623851 | 4.113225 | 3.737212 | 3.366848 | 3.909375 | 4.173383 | 3.707739 | 4.303109 | 3.815527
3.717514 | 3.876338 | 4.227554 | 3.873143 | 4.289996 | 3.92263 | 4.403894 | 4.01121 | 3.664554 | 3.872248 | 4.132675 | 3.736173 | 4.190097 | 3.79181 | 4.355771 | 3.925064 | 3.610499 | 3.554253 | 3.83876 | 3.519433 | 3.897059 | 3.580471 | 4.065109 | 3.730497 | 3.745217 | 3.865932 | 4.149667 | 3.734957 | 3.897059 | 3.790303 | 4.065109 | 3.922697 | 3.729519 | 3.843313 | 4.110575 | 3.711203 | 4.167406 | 3.767437 | 4.331392 | 3.902489 | 3.631937 | 3.806404 | 4.162643 | 3.724394 | 4.270299 | 3.822263 | 3.647839 | 3.849935 | 4.167236 | 3.761264 | 4.307712 | 3.874252 | 3.136945 | 3.625891 | 3.985233 | 3.586027 | 4.074836 | 3.667691 | 3.373475 | 3.985233 | 4.006877 | 3.628933 | 4.116861 | 3.741459 | 3.372715 | 3.913178 | 4.178323 | 3.71302 | 4.306882 | 3.819577
3.862234 | 3.9574 | 4.338738 | 3.982653 | 4.386844 | 4.017267 | 4.473443 | 4.07773 | 3.811927 | 3.956992 | 4.252606 | 3.859771 | 4.300667 | 3.905545 | 4.432844 | 4.00302 | 3.752432 | 3.629721 | 3.960618 | 3.656241 | 4.009446 | 3.708134 | 4.143531 | 3.821396 | 3.893152 | 3.941686 | 4.268989 | 3.857856 | 4.009446 | 3.90332 | 4.143531 | 4.000026 | 3.864014 | 3.919066 | 4.22926 | 3.836244 | 4.276822 | 3.88267 | 4.407651 | 3.981788 | 3.757653 | 3.885427 | 4.260819 | 3.830072 | 4.351133 | 3.90885 | 3.775095 | 3.925995 | 4.264494 | 3.863249 | 4.369799 | 3.940148 | 3.251225 | 3.705057 | 4.084712 | 3.699726 | 4.158776 | 3.765462 | 3.490417 | 4.084712 | 4.098836 | 3.73617 | 4.192243 | 3.830126 | 3.49871 | 3.993979 | 4.282054 | 3.823073 | 4.385418 | 3.903761
3.982298 | 4.030044 | 4.432358 | 4.06799 | 4.468428 | 4.091212 | 4.53177 | 4.129813 | 3.938227 | 4.033143 | 4.356528 | 3.962918 | 4.394854 | 3.999206 | 4.496446 | 4.066149 | 3.874116 | 3.697148 | 4.066272 | 3.774304 | 4.105251 | 3.816885 | 4.208306 | 3.897145 | 4.020315 | 4.009368 | 4.372375 | 3.960259 | 4.105251 | 3.996245 | 4.208306 | 4.062575 | 3.980935 | 3.986748 | 4.332095 | 3.940965 | 4.370018 | 3.977902 | 4.470574 | 4.046193 | 3.863633 | 3.956208 | 4.345109 | 3.9198 | 4.419287 | 3.982035 | 3.881413 | 3.993974 | 4.352549 | 3.953307 | 4.423166 | 3.996725 | 3.357857 | 3.775964 | 4.170161 | 3.798201 | 4.23009 | 3.849758 | 3.595552 | 4.170161 | 4.175035 | 3.829936 | 4.255387 | 3.906158 | 3.612808 | 4.06635 | 4.37158 | 3.916598 | 4.451848 | 3.975411
4.0795 | 4.09476 | 4.51123 | 4.132411 | 4.537287 | 4.147533 | 4.580802 | 4.169934 | 4.043996 | 4.101147 | 4.443379 | 4.046101 | 4.471811 | 4.073815 | 4.546476 | 4.115975 | 3.975804 | 3.757054 | 4.154645 | 3.872858 | 4.183608 | 3.906491 | 4.259325 | 3.958524 | 4.126347 | 4.069501 | 4.458769 | 4.042718 | 4.183608 | 4.070166 | 4.259325 | 4.1119 | 4.08024 | 4.046881 | 4.418029 | 4.025719 | 4.446156 | 4.054026 | 4.520062 | 4.097163 | 3.950356 | 4.019233 | 4.414691 | 3.993909 | 4.474168 | 4.042608 | 3.967457 | 4.05439 | 4.430816 | 4.031329 | 4.467544 | 4.044514 | 3.456141 | 3.839103 | 4.240746 | 3.881182 | 4.28826 | 3.920527 | 3.688331 | 4.240746 | 4.233873 | 3.91015 | 4.305857 | 3.970067 | 3.714162 | 4.130793 | 4.446465 | 3.993909 | 4.505746 | 4.035315
4.156647 | 4.152109 | 4.578676 | 4.17961 | 4.596168 | 4.1894 | 4.622314 | 4.200284 | 4.130872 | 4.161541 | 4.512386 | 4.111044 | 4.530864 | 4.13139 | 4.582742 | 4.154194 | 4.05898 | 3.810014 | 4.224945 | 3.952382 | 4.243832 | 3.97783 | 4.296388 | 4.006686 | 4.212536 | 4.122661 | 4.527402 | 4.10702 | 4.243832 | 4.127153 | 4.296388 | 4.149714 | 4.162929 | 4.100042 | 4.486297 | 4.092113 | 4.50457 | 4.112958 | 4.555926 | 4.136351 | 4.019609 | 4.075062 | 4.468958 | 4.053443 | 4.515286 | 4.09173 | 4.035317 | 4.107816 | 4.498878 | 4.097731 | 4.502683 | 4.084194 | 3.545712 | 3.895032 | 4.295852 | 3.949128 | 4.332922 | 3.978267 | 3.76887 | 4.295852 | 4.274482 | 3.977312 | 4.343319 | 4.022724 | 3.802667 | 4.187877 | 4.506517 | 4.056104 | 4.546743 | 4.084556
4.216918 | 4.202695 | 4.638599 | 4.212975 | 4.648052 | 4.219615 | 4.657934 | 4.22265 | 4.2011 | 4.214913 | 4.562766 | 4.16016 | 4.571341 | 4.17437 | 4.60497 | 4.182406 | 4.125829 | 3.856629 | 4.276376 | 4.014293 | 4.285234 | 4.03252 | 4.319214 | 4.042893 | 4.281158 | 4.169452 | 4.577495 | 4.155615 | 4.285234 | 4.169671 | 4.319214 | 4.17762 | 4.230653 | 4.146832 | 4.536125 | 4.142475 | 4.544594 | 4.157073 | 4.577896 | 4.165334 | 4.073841 | 4.124287 | 4.50745 | 4.099876 | 4.542362 | 4.130724 | 4.087754 | 4.154851 | 4.556427 | 4.153379 | 4.528358 | 4.116511 | 3.626505 | 3.944346 | 4.335008 | 4.003024 | 4.363818 | 4.023834 | 3.837794 | 4.335008 | 4.297131 | 4.032369 | 4.367649 | 4.065205 | 3.878802 | 4.238209 | 4.551632 | 4.104763 | 4.574631 | 4.124358
4.263426 | 4.247129 | 4.696221 | 4.235168 | 4.696494 | 4.240372 | 4.68918 | 4.238393 | 4.257142 | 4.261875 | 4.593696 | 4.195954 | 4.59268 | 4.20509 | 4.612937 | 4.201921 | 4.178802 | 3.897499 | 4.308097 | 4.060488 | 4.307237 | 4.072434 | 4.327568 | 4.068283 | 4.334897 | 4.210477 | 4.60823 | 4.19102 | 4.307237 | 4.200058 | 4.327568 | 4.196923 | 4.285375 | 4.187857 | 4.566698 | 4.17927 | 4.565674 | 4.188675 | 4.585749 | 4.185412 | 4.115663 | 4.167512 | 4.529897 | 4.134782 | 4.555491 | 4.160892 | 4.127638 | 4.1961 | 4.60325 | 4.199453 | 4.544415 | 4.142188 | 3.698707 | 3.987649 | 4.357939 | 4.044114 | 4.380817 | 4.058221 | 3.896061 | 4.357939 | 4.30335 | 4.076527 | 4.379085 | 4.098629 | 3.943457 | 4.282407 | 4.58173 | 4.141608 | 4.589544 | 4.155936
0 | 4.5
0 | 5

## ANEXO 64-22
PG64-22
T Empresa 1 - AsfalChile
|  |  |  | ORIGINAL | [6 empty] | HDPR | [6 empty] | PAV
Temperatura | Frecuencia | Frecuencia | Log (frec[rad/seg) | log (f+ aT) | G* | G* | Log(G*[Pa]) |  | Ángulo de fase [°] |  | log (f+ aT) | G* | G* | Log(G*[Pa]) |  | Ángulo de fase [°] |  | log (f+ aT) | G* | G* | Log(G*[Pa]) |  | Ángulo de fase [°] |  | Temperatura | Log(aT)
[°C] | [rad/seg] | [Hz] |  |  | [MPa] | [Pa] | Real | Estimado | Real | Estimado |  | [MPa] | [Pa] | Real | Estimado | Real | Estimado |  | [MPa] | [Pa] | Real | Estimado | Real | Estimado | [°C] | Original | HPDR | PAV
5 | 0.1 | 0.01591549 | -1 | 0.9526339 | 2.85 | 2850000 | 6.454845 | 6.472103 | 62.7 | 62.83202 | 0.9561465 | 4.38 | 4380000 | 6.641474 | 6.647566 | 56.9 | 57.26216 | 0.9797784 | 10.7 | 10700000 | 7.029384 | 7.001967 | 45.4 | 46.65494 | 5 | 1.952634 | 1.956146 | 1.979778
5 | 0.16 | 0.02546479 | -0.79588 | 1.156754 | 4.06 | 4060000 | 6.608526 | 6.612038 | 60.5 | 60.99863 | 1.160266 | 6.03 | 6030000 | 6.780317 | 6.775461 | 54.8 | 55.52003 | 1.183898 | 13.1 | 13100000 | 7.117271 | 7.105147 | 44 | 45.15802 | 10 | 1.266066 | 1.266066 | 1.266066
5 | 0.256 | 0.04074367 | -0.59176 | 1.360874 | 5.6 | 5600000 | 6.748188 | 6.747591 | 58.3 | 59.10411 | 1.364386 | 8.06 | 8060000 | 6.906335 | 6.899186 | 52.8 | 53.74044 | 1.388018 | 16.1 | 16100000 | 7.206826 | 7.204326 | 42.6 | 43.66152 | 15 | 0.6113046 | 0.6113046 | 0.6113046
5 | 0.411 | 0.06541268 | -0.3861582 | 1.566476 | 7.59 | 7590000 | 6.880242 | 6.879551 | 56.2 | 57.13385 | 1.569988 | 10.6 | 10600000 | 7.025306 | 7.019491 | 50.8 | 51.91023 | 1.59362 | 19.6 | 19600000 | 7.292256 | 7.300164 | 41.2 | 42.15523 | 20 | 0 | 0 | 0
5 | 0.658 | 0.104724 | -0.1817741 | 1.77086 | 10.1 | 10100000 | 7.004321 | 7.00603 | 54 | 55.11342 | 1.774372 | 13.8 | 13800000 | 7.139879 | 7.134692 | 48.8 | 50.05353 | 1.798004 | 23.9 | 23900000 | 7.378398 | 7.391375 | 39.8 | 40.65955 | 25 | -0.5734369 | -0.5848593 | -0.6041867
5 | 1.05 | 0.1671127 | 0.0211893 | 1.973823 | 13.4 | 13400000 | 7.127105 | 7.126851 | 51.8 | 53.04583 | 1.977336 | 17.7 | 17700000 | 7.247973 | 7.244659 | 46.9 | 48.17304 | 2.000968 | 29 | 29000000 | 7.462398 | 7.477927 | 38.4 | 39.17656 | 30 | -1.102406 | -1.132583 | -1.157636
5 | 1.69 | 0.2689719 | 0.2278867 | 2.180521 | 17.5 | 17500000 | 7.243038 | 7.244853 | 49.7 | 50.87734 | 2.184033 | 22.5 | 22500000 | 7.352183 | 7.352011 | 45 | 46.22055 | 2.207665 | 35 | 35000000 | 7.544068 | 7.561931 | 37 | 37.66926 | 35 | -1.614835 | -1.706958 | -1.656417
5 | 2.7 | 0.4297183 | 0.4313638 | 2.383998 | 22.5 | 22500000 | 7.352183 | 7.3559 | 47.5 | 48.68049 | 2.38751 | 28.3 | 28300000 | 7.451786 | 7.453019 | 43.2 | 44.26175 | 2.411142 | 42 | 42000000 | 7.623249 | 7.640525 | 35.7 | 36.18902 | 40 | -2.059371 | -2.16311 | -2.178211
5 | 4.33 | 0.6891409 | 0.6364879 | 2.589122 | 28.7 | 28700000 | 7.457882 | 7.462564 | 45.4 | 46.40326 | 2.592634 | 35.3 | 35300000 | 7.547775 | 7.550055 | 41.3 | 42.2504 | 2.616266 | 50.2 | 50200000 | 7.700704 | 7.715619 | 34.3 | 34.70101 | 45 | -2.462802 | -2.566541 | -2.581642
5 | 6.93 | 1.102944 | 0.8407332 | 2.793367 | 36.1 | 36100000 | 7.557507 | 7.563354 | 43.3 | 44.07315 | 2.79688 | 43.6 | 43600000 | 7.639486 | 7.641798 | 39.5 | 40.21119 | 2.820512 | 59.6 | 59600000 | 7.775246 | 7.786246 | 33 | 33.2242 | 50 | -2.840736 | -2.960232 | -3.009394
5 | 11.1 | 1.76662 | 1.045323 | 2.997957 | 45 | 45000000 | 7.653213 | 7.658751 | 41.2 | 41.67629 | 3.001469 | 53.2 | 53200000 | 7.725912 | 7.728717 | 37.7 | 38.13223 | 3.025101 | 70.3 | 70300000 | 7.846955 | 7.852825 | 31.8 | 31.75037 | 55 | -3.191021 | -3.328259 | -3.409896
5 | 17.8 | 2.832958 | 1.25042 | 3.203054 | 55.4 | 55400000 | 7.74351 | 7.74865 | 39.2 | 39.21017 | 3.206566 | 64.3 | 64300000 | 7.808211 | 7.810752 | 36 | 36.01179 | 3.230198 | 82.4 | 82400000 | 7.915927 | 7.915365 | 30.5 | 30.279
5 | 28.5 | 4.535916 | 1.454845 | 3.407479 | 67.5 | 67500000 | 7.829304 | 7.832395 | 37.2 | 36.68887 | 3.410991 | 76.8 | 76800000 | 7.885361 | 7.887338 | 34.4 | 33.86226 | 3.434623 | 95.9 | 95900000 | 7.981819 | 7.973492 | 29.3 | 28.81918 |  | log(¦G*¦) |  |  | delta
5 | 45.6 | 7.257465 | 1.658965 | 3.611599 | 81.4 | 81400000 | 7.910624 | 7.910032 | 35.3 | 34.10814 | 3.615111 | 90.7 | 90700000 | 7.957607 | 7.958551 | 32.8 | 31.68021 | 3.638743 | 111 | 111000000 | 8.045323 | 8.027322 | 28 | 27.36887 | Parámetros | Original | HPDR | PAV | Original | HPDR | PAV
5 | 73 | 11.61831 | 1.863323 | 3.815957 | 97 | 97000000 | 7.986772 | 7.981627 | 33.4 | 31.46096 | 3.819469 | 106 | 106000000 | 8.025306 | 8.024484 | 31.2 | 29.46001 | 3.843101 | 127 | 127000000 | 8.103804 | 8.07698 | 26.8 | 25.92482 | A | -0.0028354235 | -0.0019254423 | -0.0003699664 | -0.0035864171 | 0.0031032 | 0.0122518229
10 | 0.1 | 0.01591549 | -1 | 0.2660665 | 0.898 | 898000 | 5.953276 | 5.971164 | 68.3 | 68.5525 | 0.2660665 | 1.51 | 1510000 | 6.178977 | 6.185597 | 62.5 | 62.87245 | 0.2660665 | 4.58 | 4580000 | 6.660865 | 6.61003 | 50.5 | 51.88335 | B | -0.0427505215 | -0.0433576273 | -0.046680005 | -0.7211738831 | -0.4602433325 | -0.0383683579
10 | 0.16 | 0.02546479 | -0.79588 | 0.4701864 | 1.31 | 1310000 | 6.117271 | 6.124777 | 66.6 | 66.92339 | 0.4701864 | 2.14 | 2140000 | 6.330414 | 6.326867 | 60.7 | 61.25811 | 0.4701864 | 5.78 | 5780000 | 6.761928 | 6.727045 | 49.2 | 50.38984 | C | 0.7852212719 | 0.7248216033 | 0.6077869618 | -7.448676 | -7.571246 | -7.293682655
10 | 0.256 | 0.04074367 | -0.59176 | 0.6743064 | 1.87 | 1870000 | 6.271842 | 6.274495 | 64.8 | 65.23376 | 0.6743064 | 2.95 | 2950000 | 6.469822 | 6.464299 | 59 | 59.60577 | 0.6743064 | 7.28 | 7280000 | 6.862131 | 6.840126 | 47.7 | 48.89458 | D | 5.765323 | 5.995852 | 6.45163 | 70.58546 | 64.91943 | 53.82644
10 | 0.411 | 0.06541268 | -0.3861582 | 0.8799083 | 2.62 | 2620000 | 6.418301 | 6.421215 | 63 | 63.4705 | 0.8799083 | 4.02 | 4020000 | 6.604226 | 6.598747 | 57.2 | 57.9032 | 0.8799083 | 9.15 | 9150000 | 6.961421 | 6.950033 | 46.3 | 47.38731
10 | 0.658 | 0.104724 | -0.1817741 | 1.084292 | 3.64 | 3640000 | 6.561101 | 6.562856 | 61.1 | 61.65647 | 1.084292 | 5.41 | 5410000 | 6.733197 | 6.72834 | 55.4 | 56.17284 | 1.084292 | 11.5 | 11500000 | 7.060698 | 7.055296 | 44.9 | 45.88847
10 | 1.05 | 0.1671127 | 0.0211893 | 1.287256 | 5 | 5000000 | 6.69897 | 6.699217 | 59.2 | 59.79445 | 1.287256 | 7.2 | 7200000 | 6.857332 | 6.852931 | 53.6 | 54.41728 | 1.287256 | 14.3 | 14300000 | 7.155336 | 7.155868 | 43.4 | 44.40016
10 | 1.69 | 0.2689719 | 0.2278867 | 1.493953 | 6.79 | 6790000 | 6.83187 | 6.833538 | 57.1 | 57.83594 | 1.493953 | 9.49 | 9490000 | 6.977266 | 6.975511 | 51.7 | 52.59147 | 1.493953 | 17.7 | 17700000 | 7.247973 | 7.254217 | 42 | 42.88524
10 | 2.7 | 0.4297183 | 0.4313638 | 1.69743 | 9.12 | 9120000 | 6.959995 | 6.961138 | 55.1 | 55.84641 | 1.69743 | 12.4 | 12400000 | 7.093422 | 7.091844 | 49.9 | 50.75686 | 1.69743 | 21.9 | 21900000 | 7.340444 | 7.346999 | 40.6 | 41.3953
10 | 4.33 | 0.6891409 | 0.6364879 | 1.902554 | 12.1 | 12100000 | 7.082785 | 7.084978 | 53 | 53.77881 | 1.902554 | 16 | 16000000 | 7.20412 | 7.204662 | 48 | 48.87015 | 1.902554 | 26.8 | 26800000 | 7.428135 | 7.436461 | 39.2 | 39.89531
10 | 6.93 | 1.102944 | 0.8407332 | 2.1068 | 15.9 | 15900000 | 7.201397 | 7.203359 | 50.9 | 51.65805 | 2.1068 | 20.4 | 20400000 | 7.30963 | 7.312453 | 46.2 | 46.95451 | 2.1068 | 32.7 | 32700000 | 7.514548 | 7.521461 | 37.9 | 38.40438
10 | 11.1 | 1.76662 | 1.045323 | 2.311389 | 20.6 | 20600000 | 7.313867 | 7.316866 | 48.7 | 49.47149 | 2.311389 | 25.9 | 25900000 | 7.4133 | 7.415781 | 44.4 | 44.99879 | 2.311389 | 39.5 | 39500000 | 7.596597 | 7.602505 | 36.5 | 36.91421
10 | 17.8 | 2.832958 | 1.25042 | 2.516486 | 26.4 | 26400000 | 7.421604 | 7.425409 | 46.6 | 47.21683 | 2.516486 | 32.4 | 32400000 | 7.510545 | 7.5146 | 42.6 | 43.00136 | 2.516486 | 47.5 | 47500000 | 7.676694 | 7.679611 | 35.2 | 35.42426
10 | 28.5 | 4.535916 | 1.454845 | 2.720911 | 33.4 | 33400000 | 7.523746 | 7.528226 | 44.6 | 44.90692 | 2.720911 | 40.3 | 40300000 | 7.605305 | 7.608249 | 40.8 | 40.97391 | 2.720911 | 56.7 | 56700000 | 7.753583 | 7.752323 | 33.9 | 33.94372
10 | 45.6 | 7.257465 | 1.658965 | 2.925031 | 41.9 | 41900000 | 7.622214 | 7.625395 | 42.5 | 42.53787 | 2.925031 | 49.5 | 49500000 | 7.694605 | 7.696832 | 39 | 38.91321 | 2.925031 | 67.2 | 67200000 | 7.827369 | 7.820782 | 32.7 | 32.47054
10 | 73 | 11.61831 | 1.863323 | 3.129389 | 51.9 | 51900000 | 7.715167 | 7.717031 | 40.5 | 40.10323 | 3.129389 | 60.1 | 60100000 | 7.778874 | 7.780488 | 37.3 | 36.81396 | 3.129389 | 79 | 79000000 | 7.897627 | 7.885153 | 31.4 | 31.0014
15 | 0.1 | 0.01591549 | -1 | -0.3886954 | 0.276 | 276000 | 5.440909 | 5.453819 | 72.6 | 73.37198 | -0.3886954 | 0.503 | 503000 | 5.701568 | 5.707679 | 67.1 | 67.79262 | -0.3886954 | 1.84 | 1840000 | 6.264818 | 6.208355 | 55.3 | 56.65495
15 | 0.16 | 0.02546479 | -0.79588 | -0.1845754 | 0.411 | 411000 | 5.613842 | 5.618952 | 71.3 | 71.93575 | -0.1845754 | 0.728 | 728000 | 5.862131 | 5.860602 | 65.6 | 66.3012 | -0.1845754 | 2.38 | 2380000 | 6.376577 | 6.337859 | 54.1 | 55.17129
15 | 0.256 | 0.04074367 | -0.59176 | 0.01954458 | 0.599 | 599000 | 5.777427 | 5.780653 | 69.9 | 70.4396 | 0.01954458 | 1.03 | 1030000 | 6.012837 | 6.010001 | 64.2 | 64.77128 | 0.01954458 | 3.09 | 3090000 | 6.489958 | 6.463491 | 52.7 | 53.68388
15 | 0.411 | 0.06541268 | -0.3861582 | 0.2251464 | 0.866 | 866000 | 5.937518 | 5.939913 | 68.5 | 68.87182 | 0.2251464 | 1.44 | 1440000 | 6.158362 | 6.156823 | 62.7 | 63.1915 | 0.2251464 | 4 | 4000000 | 6.60206 | 6.5861 | 51.3 | 52.18249
15 | 0.658 | 0.104724 | -0.1817741 | 0.4295305 | 1.24 | 1240000 | 6.093422 | 6.094487 | 67 | 67.25269 | 0.4295305 | 2 | 2000000 | 6.30103 | 6.299033 | 61.2 | 61.58268 | 0.4295305 | 5.15 | 5150000 | 6.711807 | 6.704051 | 49.9 | 50.68748
15 | 1.05 | 0.1671127 | 0.0211893 | 0.6324939 | 1.76 | 1760000 | 6.245513 | 6.244151 | 65.4 | 65.5848 | 0.6324939 | 2.75 | 2750000 | 6.439333 | 6.436465 | 59.6 | 59.94733 | 0.6324939 | 6.6 | 6600000 | 6.819544 | 6.817284 | 48.5 | 49.20098
15 | 1.69 | 0.2689719 | 0.2278867 | 0.8391913 | 2.47 | 2470000 | 6.392697 | 6.392491 | 63.7 | 63.82459 | 0.8391913 | 3.75 | 3750000 | 6.574031 | 6.572443 | 57.9 | 58.24342 | 0.8391913 | 8.41 | 8410000 | 6.924796 | 6.928587 | 47.1 | 47.68587
15 | 2.7 | 0.4297183 | 0.4313638 | 1.042668 | 3.43 | 3430000 | 6.535294 | 6.534358 | 61.9 | 62.03087 | 1.042668 | 5.06 | 5060000 | 6.704151 | 6.702281 | 56.2 | 56.52829 | 1.042668 | 10.7 | 10700000 | 7.029384 | 7.034182 | 45.7 | 46.19373
15 | 4.33 | 0.6891409 | 0.6364879 | 1.247793 | 4.73 | 4730000 | 6.674861 | 6.673045 | 60 | 60.16123 | 1.247793 | 6.76 | 6760000 | 6.829947 | 6.829031 | 54.5 | 54.76152 | 1.247793 | 13.4 | 13400000 | 7.127105 | 7.136623 | 44.3 | 44.6895
15 | 6.93 | 1.102944 | 0.8407332 | 1.452038 | 6.45 | 6450000 | 6.80956 | 6.806677 | 58 | 58.23819 | 1.452038 | 8.95 | 8950000 | 6.951823 | 6.951009 | 52.7 | 52.96481 | 1.452038 | 16.8 | 16800000 | 7.225309 | 7.234606 | 42.9 | 43.19235
15 | 11.1 | 1.76662 | 1.045323 | 1.656628 | 8.69 | 8690000 | 6.93902 | 6.935926 | 56 | 56.25027 | 1.656628 | 11.7 | 11700000 | 7.068186 | 7.068866 | 50.9 | 51.1277 | 1.656628 | 20.9 | 20900000 | 7.320146 | 7.328715 | 41.5 | 41.69393
15 | 17.8 | 2.832958 | 1.25042 | 1.861725 | 11.6 | 11600000 | 7.064458 | 7.060718 | 53.9 | 54.19533 | 1.861725 | 15.2 | 15200000 | 7.181844 | 7.182567 | 49.1 | 49.24867 | 1.861725 | 25.7 | 25700000 | 7.409933 | 7.418981 | 40.1 | 40.19369
15 | 28.5 | 4.535916 | 1.454845 | 2.066149 | 15.3 | 15300000 | 7.184691 | 7.180197 | 51.9 | 52.08508 | 2.066149 | 19.6 | 19600000 | 7.292256 | 7.291366 | 47.2 | 47.33871 | 2.066149 | 31.5 | 31500000 | 7.498311 | 7.50487 | 38.8 | 38.70088
15 | 45.6 | 7.257465 | 1.658965 | 2.270269 | 19.9 | 19900000 | 7.298853 | 7.294467 | 49.8 | 49.91597 | 2.270269 | 24.9 | 24900000 | 7.396199 | 7.395391 | 45.4 | 45.39482 | 2.270269 | 38.3 | 38300000 | 7.583199 | 7.586546 | 37.4 | 37.21343
15 | 73 | 11.61831 | 1.863323 | 2.474627 | 25.6 | 25600000 | 7.40824 | 7.40369 | 47.7 | 47.6821 | 2.474627 | 31.3 | 31300000 | 7.495544 | 7.494824 | 43.6 | 43.41201 | 2.474627 | 46.2 | 46200000 | 7.664642 | 7.664212 | 36.1 | 35.728
20 | 0.1 | 0.01591549 | -1 | -1 | 0.086 | 86000 | 4.934498 | 4.940186 | 76.1 | 77.31655 | -1 | 0.168 | 168000 | 5.225309 | 5.22959783 | 70.7 | 72.02733 | -1 | 0.715 | 715000 | 5.854306 | 5.797533 | 59.5 | 61.06951
20 | 0.16 | 0.02546479 | -0.79588 | -0.79588 | 0.129 | 129000 | 5.11059 | 5.114731 | 75 | 76.05871 | -0.79588 | 0.246 | 246000 | 5.390935 | 5.392487 | 69.5 | 70.65214 | -0.79588 | 0.946 | 946000 | 5.975891 | 5.938523 | 58.4 | 59.60086
20 | 0.256 | 0.04074367 | -0.59176 | -0.59176 | 0.192 | 192000 | 5.283301 | 5.286277 | 73.9 | 74.74149 | -0.59176 | 0.355 | 355000 | 5.550228 | 5.552147 | 68.3 | 69.23798 | -0.59176 | 1.26 | 1260000 | 6.100371 | 6.075696 | 57.2 | 58.12658
20 | 0.411 | 0.06541268 | -0.3861582 | -0.3861582 | 0.283 | 283000 | 5.451786 | 5.455892 | 72.7 | 73.35449 | -0.3861582 | 0.508 | 508000 | 5.705864 | 5.709601 | 67.1 | 67.77432 | -0.3861582 | 1.67 | 1670000 | 6.222716 | 6.209988 | 55.9 | 56.63653
20 | 0.658 | 0.104724 | -0.1817741 | -0.1817741 | 0.414 | 414000 | 5.617 | 5.621194 | 71.5 | 71.91563 | -0.1817741 | 0.722 | 722000 | 5.858537 | 5.862677 | 65.9 | 66.28046 | -0.1817741 | 2.21 | 2210000 | 6.344392 | 6.33961 | 54.6 | 55.15091
20 | 1.05 | 0.1671127 | 0.0211893 | 0.0211893 | 0.601 | 601000 | 5.778874 | 5.781942 | 70.3 | 70.4273 | 0.0211893 | 1.02 | 1020000 | 6.0086 | 6.011191 | 64.6 | 64.75879 | 0.0211893 | 2.91 | 2910000 | 6.463893 | 6.464487 | 53.3 | 53.67188
20 | 1.69 | 0.2689719 | 0.2278867 | 0.2278867 | 0.868 | 868000 | 5.93852 | 5.942011 | 68.9 | 68.85051 | 0.2278867 | 1.42 | 1420000 | 6.152288 | 6.158754 | 63.2 | 63.17018 | 0.2278867 | 3.81 | 3810000 | 6.580925 | 6.587708 | 52 | 52.16246
20 | 2.7 | 0.4297183 | 0.4313638 | 0.4313638 | 1.24 | 1240000 | 6.093422 | 6.095856 | 67.5 | 67.23789 | 0.4313638 | 1.98 | 1980000 | 6.296665 | 6.300291 | 61.7 | 61.56808 | 0.4313638 | 4.95 | 4950000 | 6.694605 | 6.705091 | 50.6 | 50.67406
20 | 4.33 | 0.6891409 | 0.6364879 | 0.6364879 | 1.77 | 1770000 | 6.247973 | 6.247057 | 65.9 | 65.55138 | 0.6364879 | 2.73 | 2730000 | 6.436163 | 6.43913 | 60.2 | 59.91477 | 0.6364879 | 6.41 | 6410000 | 6.806858 | 6.819473 | 49.2 | 49.17172
20 | 6.93 | 1.102944 | 0.8407332 | 0.8407332 | 2.49 | 2490000 | 6.396199 | 6.393582 | 64.2 | 63.81123 | 0.8407332 | 3.72 | 3720000 | 6.570543 | 6.573442 | 58.6 | 58.23056 | 0.8407332 | 8.24 | 8240000 | 6.915927 | 6.929402 | 47.8 | 47.67456
20 | 11.1 | 1.76662 | 1.045323 | 1.045323 | 3.47 | 3470000 | 6.540329 | 6.536181 | 62.5 | 62.00706 | 1.045323 | 5.04 | 5040000 | 6.702431 | 6.703948 | 56.9 | 56.50567 | 1.045323 | 10.5 | 10500000 | 7.021189 | 7.035534 | 46.4 | 46.17426
20 | 17.8 | 2.832958 | 1.25042 | 1.25042 | 4.79 | 4790000 | 6.680336 | 6.674793 | 60.6 | 60.13688 | 1.25042 | 6.76 | 6760000 | 6.829947 | 6.830627 | 55.2 | 54.73865 | 1.25042 | 13.3 | 13300000 | 7.123852 | 7.137909 | 45 | 44.67024
20 | 28.5 | 4.535916 | 1.454845 | 1.454845 | 6.55 | 6550000 | 6.816241 | 6.808482 | 58.7 | 58.21133 | 1.454845 | 8.98 | 8980000 | 6.953276 | 6.952656 | 53.4 | 52.93986 | 1.454845 | 16.7 | 16700000 | 7.222716 | 7.235925 | 43.6 | 43.17178
20 | 45.6 | 7.257465 | 1.658965 | 1.658965 | 8.87 | 8870000 | 6.947924 | 6.937375 | 56.7 | 56.2272 | 1.658965 | 11.8 | 11800000 | 7.071882 | 7.070187 | 51.7 | 51.1065 | 1.658965 | 20.9 | 20900000 | 7.320146 | 7.329767 | 42.3 | 41.67682
20 | 73 | 11.61831 | 1.863323 | 1.863323 | 11.9 | 11900000 | 7.075547 | 7.061671 | 54.7 | 54.17907 | 1.863323 | 15.4 | 15400000 | 7.187521 | 7.183435 | 49.9 | 49.23388 | 1.863323 | 25.9 | 25900000 | 7.4133 | 7.419668 | 40.9 | 40.18201
25 | 0.1 | 0.01591549 | -1 | -1.573437 | 0.0272 | 27200 | 4.434569 | 4.435034 | 79.3 | 80.53404 | -1.584859 | 0.0567 | 56700 | 4.753583 | 4.745871 | 74.1 | 75.75041 | -1.604187 | 0.274 | 274000 | 5.437751 | 5.358026 | 63.2 | 65.37756
25 | 0.16 | 0.02546479 | -0.79588 | -1.369317 | 0.0416 | 41600 | 4.619093 | 4.617228 | 78.2 | 79.44204 | -1.380739 | 0.0841 | 84100 | 4.924796 | 4.917471 | 72.9 | 74.48775 | -1.400067 | 0.372 | 372000 | 5.570543 | 5.510201 | 62.1 | 63.92925
25 | 0.256 | 0.04074367 | -0.59176 | -1.165197 | 0.063 | 63000 | 4.799341 | 4.796829 | 77.2 | 78.29118 | -1.176619 | 0.123 | 123000 | 5.089905 | 5.086123 | 71.8 | 73.18567 | -1.195947 | 0.504 | 504000 | 5.702431 | 5.658616 | 61.1 | 62.47346
25 | 0.411 | 0.06541268 | -0.3861582 | -0.9595951 | 0.0944 | 94400 | 4.974972 | 4.974968 | 76.1 | 77.07227 | -0.9710175 | 0.18 | 180000 | 5.255273 | 5.252919 | 70.7 | 71.83445 | -0.9903449 | 0.681 | 681000 | 5.833147 | 5.804287 | 60 | 61.00017
25 | 0.658 | 0.104724 | -0.1817741 | -0.7552111 | 0.14 | 140000 | 5.146128 | 5.149154 | 75.1 | 75.80101 | -0.7666335 | 0.26 | 260000 | 5.414973 | 5.415564 | 69.7 | 70.4519 | -0.7859609 | 0.918 | 918000 | 5.962843 | 5.945277 | 58.8 | 59.52934
25 | 1.05 | 0.1671127 | 0.0211893 | -0.5522476 | 0.208 | 208000 | 5.318063 | 5.319126 | 74.1 | 74.47964 | -0.56367 | 0.374 | 374000 | 5.572872 | 5.57386 | 68.6 | 69.04033 | -0.5829974 | 1.23 | 1230000 | 6.089905 | 6.081499 | 57.6 | 58.06317
25 | 1.69 | 0.2689719 | 0.2278867 | -0.3455502 | 0.306 | 306000 | 5.485721 | 5.489002 | 73 | 73.07339 | -0.3569726 | 0.534 | 534000 | 5.727541 | 5.731673 | 67.4 | 67.56337 | -0.3763 | 1.65 | 1650000 | 6.217484 | 6.216329 | 56.4 | 56.56497
25 | 2.7 | 0.4297183 | 0.4313638 | -0.1420732 | 0.448 | 448000 | 5.651278 | 5.652909 | 71.8 | 71.62917 | -0.1534956 | 0.759 | 759000 | 5.880242 | 5.88358 | 66.3 | 66.07073 | -0.172823 | 2.2 | 2200000 | 6.342423 | 6.345198 | 55.2 | 55.08575
25 | 4.33 | 0.6891409 | 0.6364879 | 0.06305095 | 0.651 | 651000 | 5.813581 | 5.814661 | 70.6 | 70.11295 | 0.05162855 | 1.07 | 1070000 | 6.029384 | 6.033157 | 65 | 64.52731 | 0.03230115 | 2.92 | 2920000 | 6.465383 | 6.471213 | 53.9 | 53.59081
25 | 6.93 | 1.102944 | 0.8407332 | 0.2672963 | 0.941 | 941000 | 5.97359 | 5.972101 | 69.3 | 68.54286 | 0.2558739 | 1.5 | 1500000 | 6.176091 | 6.178444 | 63.6 | 62.95206 | 0.2365465 | 3.85 | 3850000 | 6.585461 | 6.592783 | 52.6 | 52.09916
25 | 11.1 | 1.76662 | 1.045323 | 0.471886 | 1.35 | 1350000 | 6.130334 | 6.12604 | 67.8 | 66.90957 | 0.4604636 | 2.09 | 2090000 | 6.320146 | 6.320225 | 62.2 | 61.33587 | 0.4411362 | 5.04 | 5040000 | 6.702431 | 6.710631 | 51.2 | 50.60252
25 | 17.8 | 2.832958 | 1.25042 | 0.6769831 | 1.92 | 1920000 | 6.283301 | 6.276432 | 66.3 | 65.2112 | 0.6655607 | 2.89 | 2890000 | 6.460898 | 6.458491 | 60.7 | 59.67735 | 0.6462333 | 6.55 | 6550000 | 6.816241 | 6.824808 | 49.9 | 49.10031
25 | 28.5 | 4.535916 | 1.454845 | 0.8814079 | 2.71 | 2710000 | 6.432969 | 6.42227 | 64.6 | 63.45742 | 0.8699855 | 3.96 | 3960000 | 6.597695 | 6.592352 | 59.1 | 57.98625 | 0.8506581 | 8.46 | 8460000 | 6.92737 | 6.934642 | 48.5 | 47.60179
25 | 45.6 | 7.257465 | 1.658965 | 1.085528 | 3.79 | 3790000 | 6.578639 | 6.5637 | 62.9 | 61.64532 | 1.074105 | 5.37 | 5370000 | 6.729974 | 6.721979 | 57.5 | 56.25997 | 1.054778 | 10.8 | 10800000 | 7.033424 | 7.040342 | 47.2 | 46.10492
25 | 73 | 11.61831 | 1.863323 | 1.289886 | 5.24 | 5240000 | 6.719331 | 6.700955 | 61 | 59.76993 | 1.278464 | 7.22 | 7220000 | 6.858537 | 6.847619 | 55.8 | 54.4941 | 1.259136 | 13.8 | 13800000 | 7.139879 | 7.14217 | 45.8 | 44.60633
30 | 0.1 | 0.01591549 | -1 | -2.102406 | 0.00907 | 9070 | 3.957607 | 3.951856 | 82.2 | 83.09126 | -2.132583 | 0.0188 | 18800 | 4.274158 | 4.271598 | 77.8 | 78.94249 | -2.157636 | 0.106 | 106000 | 5.025306 | 4.926649 | 66.6 | 69.26187
30 | 0.16 | 0.02546479 | -0.79588 | -1.898286 | 0.014 | 14000 | 4.146128 | 4.140093 | 81.2 | 82.15097 | -1.928463 | 0.0287 | 28700 | 4.457882 | 4.450624 | 76.5 | 77.78641 | -1.953516 | 0.147 | 147000 | 5.167317 | 5.088925 | 65.5 | 67.83701
30 | 0.256 | 0.04074367 | -0.59176 | -1.694166 | 0.0214 | 21400 | 4.330414 | 4.326113 | 80.1 | 81.15228 | -1.724343 | 0.043 | 43000 | 4.633468 | 4.626965 | 75.2 | 76.59047 | -1.749396 | 0.203 | 203000 | 5.307496 | 5.247491 | 64.4 | 66.40297
30 | 0.411 | 0.06541268 | -0.3861582 | -1.488564 | 0.0326 | 32600 | 4.513218 | 4.511096 | 79.1 | 80.08713 | -1.518741 | 0.0639 | 63900 | 4.805501 | 4.801773 | 74.1 | 75.34573 | -1.543795 | 0.281 | 281000 | 5.448706 | 5.40344 | 63.3 | 64.94987
30 | 0.658 | 0.104724 | -0.1817741 | -1.28418 | 0.0492 | 49200 | 4.691965 | 4.692462 | 78.1 | 78.96919 | -1.314357 | 0.094 | 94000 | 4.973128 | 4.972648 | 73 | 74.06862 | -1.33941 | 0.387 | 387000 | 5.587711 | 5.554698 | 62.3 | 63.4974
30 | 1.05 | 0.1671127 | 0.0211893 | -1.081217 | 0.0738 | 73800 | 4.868056 | 4.869936 | 77.1 | 77.80055 | -1.111393 | 0.137 | 137000 | 5.136721 | 5.139378 | 72 | 72.76131 | -1.136447 | 0.531 | 531000 | 5.725095 | 5.701167 | 61.2 | 62.04779
30 | 1.69 | 0.2689719 | 0.2278867 | -0.8745191 | 0.11 | 110000 | 5.041393 | 5.047833 | 76.1 | 76.55033 | -0.9046959 | 0.2 | 200000 | 5.30103 | 5.306047 | 71 | 71.39011 | -0.9297497 | 0.726 | 726000 | 5.860937 | 5.846486 | 60.1 | 60.56473
30 | 2.7 | 0.4297183 | 0.4313638 | -0.6710421 | 0.164 | 164000 | 5.214844 | 5.220013 | 75.2 | 75.26017 | -0.7012188 | 0.29 | 290000 | 5.462398 | 5.466938 | 70 | 70.00115 | -0.7262726 | 0.989 | 989000 | 5.995196 | 5.98573 | 59 | 59.09871
30 | 4.33 | 0.6891409 | 0.6364879 | -0.4659179 | 0.243 | 243000 | 5.385606 | 5.390481 | 74.1 | 73.89974 | -0.4960947 | 0.417 | 417000 | 5.620136 | 5.625836 | 68.9 | 68.56184 | -0.5211485 | 1.34 | 1340000 | 6.127105 | 6.122257 | 57.8 | 57.61538
30 | 6.93 | 1.102944 | 0.8407332 | -0.2616726 | 0.357 | 357000 | 5.552668 | 5.556976 | 73.1 | 72.48526 | -0.2918494 | 0.597 | 597000 | 5.775974 | 5.780668 | 67.8 | 67.08981 | -0.3169031 | 1.8 | 1800000 | 6.255273 | 6.254344 | 56.6 | 56.13359
30 | 11.1 | 1.76662 | 1.045323 | -0.05708284 | 0.523 | 523000 | 5.718502 | 5.720361 | 71.9 | 71.0083 | -0.08725963 | 0.85 | 850000 | 5.929419 | 5.932275 | 66.6 | 65.57659 | -0.1123134 | 2.42 | 2420000 | 6.383815 | 6.382779 | 55.4 | 54.64512
30 | 17.8 | 2.832958 | 1.25042 | 0.1480142 | 0.76 | 760000 | 5.880814 | 5.880601 | 70.7 | 69.46714 | 0.1178374 | 1.2 | 1200000 | 6.079181 | 6.080658 | 65.4 | 64.02087 | 0.09278364 | 3.22 | 3220000 | 6.507856 | 6.50762 | 54.2 | 53.14939
30 | 28.5 | 4.535916 | 1.454845 | 0.352439 | 1.1 | 1100000 | 6.041393 | 6.036631 | 69.3 | 67.87052 | 0.3222623 | 1.69 | 1690000 | 6.227887 | 6.224867 | 64 | 62.43181 | 0.2972085 | 4.25 | 4250000 | 6.628389 | 6.628136 | 52.9 | 51.65563
30 | 45.6 | 7.257465 | 1.658965 | 0.556559 | 1.58 | 1580000 | 6.198657 | 6.188614 | 67.9 | 66.21582 | 0.5263822 | 2.36 | 2360000 | 6.372912 | 6.365091 | 62.6 | 60.80699 | 0.5013285 | 5.58 | 5580000 | 6.746634 | 6.744552 | 51.6 | 50.16181
30 | 73 | 11.61831 | 1.863323 | 0.760917 | 2.24 | 2240000 | 6.350248 | 6.33681 | 66.3 | 64.4985 | 0.7307403 | 3.26 | 3260000 | 6.513218 | 6.501604 | 61.1 | 59.14227 | 0.7056865 | 7.27 | 7270000 | 6.861534 | 6.857161 | 50.3 | 48.66459
35 | 0.1 | 0.01591549 | -1 | -2.614835 | 0.00302 | 3020 | 3.480007 | 3.470492 | 84.7 | 85.19571 | -2.706958 | 0.00596 | 5960 | 3.775246 | 3.754274 | 81.3 | 81.98043 | -2.656417 | 0.042 | 42000 | 4.623249 | 4.51463 | 70 | 72.70109
35 | 0.16 | 0.02546479 | -0.79588 | -2.410715 | 0.00472 | 4720 | 3.673942 | 3.663656 | 83.8 | 84.4012 | -2.502838 | 0.00913 | 9130 | 3.960471 | 3.940327 | 80 | 80.93732 | -2.452297 | 0.0599 | 59900 | 4.777427 | 4.68589 | 68.7 | 71.30129
35 | 0.256 | 0.04074367 | -0.59176 | -2.206595 | 0.00731 | 7310 | 3.863917 | 3.854967 | 82.8 | 83.54876 | -2.298718 | 0.0138 | 13800 | 4.139879 | 4.123973 | 78.8 | 79.85392 | -2.248177 | 0.085 | 85000 | 4.929419 | 4.853487 | 67.5 | 69.89079
35 | 0.411 | 0.06541268 | -0.3861582 | -2.000993 | 0.0113 | 11300 | 4.053078 | 4.045646 | 81.8 | 82.63138 | -2.093116 | 0.0209 | 20900 | 4.320146 | 4.306417 | 77.6 | 78.72208 | -2.042575 | 0.12 | 120000 | 5.079181 | 5.018578 | 66.3 | 68.45985
35 | 0.658 | 0.104724 | -0.1817741 | -1.796609 | 0.0172 | 17200 | 4.235528 | 4.23304 | 80.9 | 81.66081 | -1.888732 | 0.0312 | 31200 | 4.494155 | 4.485161 | 76.4 | 77.55675 | -1.838191 | 0.169 | 169000 | 5.227887 | 5.17897 | 65.2 | 67.02788
35 | 1.05 | 0.1671127 | 0.0211893 | -1.593645 | 0.0263 | 26300 | 4.419956 | 4.416861 | 79.8 | 80.63895 | -1.685769 | 0.0463 | 46300 | 4.665581 | 4.65998 | 75.3 | 76.36001 | -1.635227 | 0.236 | 236000 | 5.372912 | 5.334557 | 64.2 | 65.5971
35 | 1.69 | 0.2689719 | 0.2278867 | -1.386948 | 0.0398 | 39800 | 4.599883 | 4.601591 | 78.9 | 79.53869 | -1.479071 | 0.0684 | 68400 | 4.835056 | 4.835168 | 74.2 | 75.10095 | -1.42853 | 0.329 | 329000 | 5.517196 | 5.489207 | 63.1 | 64.13167
35 | 2.7 | 0.4297183 | 0.4313638 | -1.183471 | 0.06 | 60000 | 4.778151 | 4.78086 | 77.9 | 78.39662 | -1.275594 | 0.101 | 101000 | 5.004321 | 5.004721 | 73.2 | 73.82195 | -1.225053 | 0.455 | 455000 | 5.658011 | 5.637684 | 62.1 | 62.68148
35 | 4.33 | 0.6891409 | 0.6364879 | -0.9783468 | 0.0899 | 89900 | 4.95376 | 4.95884 | 76.9 | 77.18593 | -1.07047 | 0.147 | 147000 | 5.167317 | 5.17263 | 72.2 | 72.49302 | -1.019929 | 0.628 | 628000 | 5.79796 | 5.783564 | 61.1 | 61.21257
35 | 6.93 | 1.102944 | 0.8407332 | -0.7741014 | 0.134 | 134000 | 5.127105 | 5.13318 | 75.9 | 75.921 | -0.8662248 | 0.214 | 214000 | 5.330414 | 5.336711 | 71.2 | 71.13047 | -0.8156833 | 0.862 | 862000 | 5.935507 | 5.925011 | 60 | 59.7436
35 | 11.1 | 1.76662 | 1.045323 | -0.5695117 | 0.199 | 199000 | 5.298853 | 5.304788 | 74.9 | 74.59432 | -0.661635 | 0.31 | 310000 | 5.491362 | 5.497862 | 70.2 | 69.72646 | -0.6110935 | 1.18 | 1180000 | 6.071882 | 6.062868 | 58.9 | 58.26644
35 | 17.8 | 2.832958 | 1.25042 | -0.3644147 | 0.294 | 294000 | 5.468347 | 5.473637 | 73.8 | 73.20427 | -0.456538 | 0.447 | 447000 | 5.650308 | 5.656089 | 69.1 | 68.27977 | -0.4059965 | 1.6 | 1600000 | 6.20412 | 6.197201 | 57.8 | 56.78051
35 | 28.5 | 4.535916 | 1.454845 | -0.1599898 | 0.433 | 433000 | 5.636488 | 5.638613 | 72.6 | 71.75873 | -0.2521131 | 0.641 | 641000 | 5.806858 | 5.81039 | 68 | 66.79894 | -0.2015716 | 2.15 | 2150000 | 6.332438 | 6.327224 | 56.6 | 55.29498
35 | 45.6 | 7.257465 | 1.658965 | 0.04413018 | 0.632 | 632000 | 5.800717 | 5.799891 | 71.3 | 70.25534 | -0.04799314 | 0.913 | 913000 | 5.960471 | 5.960965 | 66.7 | 65.28174 | 0.002548338 | 2.89 | 2890000 | 6.460898 | 6.453178 | 55.4 | 53.80786
35 | 73 | 11.61831 | 1.863323 | 0.2484882 | 0.916 | 916000 | 5.961895 | 5.957758 | 69.8 | 68.68997 | 0.1563649 | 1.29 | 1290000 | 6.11059 | 6.108121 | 65.4 | 63.72431 | 0.2069064 | 3.85 | 3850000 | 6.585461 | 6.575383 | 54.2 | 52.3158
40 | 0.1 | 0.01591549 | -1 | -3.059371 | 0.00113 | 1130 | 3.053078 | 3.044098 | 86.6 | 86.72641 | -3.16311 | 0.00225 | 2250 | 3.352183 | 3.330293 | 83.9 | 84.16504 | -3.178211 | 0.0159 | 15900 | 4.201397 | 4.060316 | 74.3 | 76.22642
40 | 0.16 | 0.02546479 | -0.79588 | -2.855251 | 0.00178 | 1780 | 3.25042 | 3.240798 | 85.9 | 86.05744 | -2.95899 | 0.00349 | 3490 | 3.542825 | 3.521373 | 82.9 | 83.21255 | -2.974091 | 0.0231 | 23100 | 4.363612 | 4.240854 | 72.9 | 74.85684
40 | 0.256 | 0.04074367 | -0.59176 | -2.651131 | 0.0028 | 2800 | 3.447158 | 3.43596 | 85 | 85.33093 | -2.75487 | 0.00538 | 5380 | 3.730782 | 3.710265 | 81.7 | 82.21942 | -2.769971 | 0.0334 | 33400 | 4.523746 | 4.417777 | 71.5 | 73.47495
40 | 0.411 | 0.06541268 | -0.3861582 | -2.445529 | 0.00436 | 4360 | 3.639486 | 3.630837 | 84.1 | 84.54081 | -2.549268 | 0.00822 | 8220 | 3.914872 | 3.898215 | 80.5 | 81.17814 | -2.564369 | 0.048 | 48000 | 4.681241 | 4.592312 | 70.2 | 72.07122
40 | 0.658 | 0.104724 | -0.1817741 | -2.241145 | 0.00676 | 6760 | 3.829947 | 3.822721 | 83.2 | 83.69713 | -2.344884 | 0.0125 | 12500 | 4.09691 | 4.082654 | 79.4 | 80.10247 | -2.359985 | 0.0687 | 68700 | 4.836957 | 4.762139 | 69 | 70.66469
40 | 1.05 | 0.1671127 | 0.0211893 | -2.038181 | 0.0104 | 10400 | 4.017033 | 4.011313 | 82.3 | 82.80169 | -2.14192 | 0.0189 | 18900 | 4.276462 | 4.263345 | 78.2 | 78.99443 | -2.157021 | 0.0978 | 97800 | 4.990339 | 4.927143 | 67.8 | 69.25759
40 | 1.69 | 0.2689719 | 0.2278867 | -1.831484 | 0.016 | 16000 | 4.20412 | 4.201222 | 81.3 | 81.83057 | -1.935223 | 0.0284 | 28400 | 4.453318 | 4.444737 | 77.1 | 77.82534 | -1.950324 | 0.139 | 139000 | 5.143015 | 5.091433 | 66.8 | 67.81465
40 | 2.7 | 0.4297183 | 0.4313638 | -1.628007 | 0.0245 | 24500 | 4.389166 | 4.385905 | 80.4 | 80.81603 | -1.731746 | 0.0423 | 42300 | 4.62634 | 4.620617 | 76 | 76.63454 | -1.746847 | 0.196 | 196000 | 5.292256 | 5.249448 | 65.7 | 66.385
40 | 4.33 | 0.6891409 | 0.6364879 | -1.422883 | 0.0372 | 37200 | 4.570543 | 4.569661 | 79.4 | 79.7343 | -1.526622 | 0.0627 | 62700 | 4.797268 | 4.795126 | 75 | 75.39419 | -1.541723 | 0.275 | 275000 | 5.439333 | 5.404992 | 64.7 | 64.93518
40 | 6.93 | 1.102944 | 0.8407332 | -1.218638 | 0.0561 | 56100 | 4.748963 | 4.750066 | 78.5 | 78.59819 | -1.322376 | 0.0925 | 92500 | 4.966142 | 4.965999 | 74 | 74.11947 | -1.337477 | 0.384 | 384000 | 5.584331 | 5.55611 | 63.7 | 63.48363
40 | 11.1 | 1.76662 | 1.045323 | -1.014048 | 0.0845 | 84500 | 4.926857 | 4.928067 | 77.6 | 77.40093 | -1.117787 | 0.136 | 136000 | 5.133539 | 5.134172 | 73.1 | 72.80308 | -1.132888 | 0.534 | 534000 | 5.727541 | 5.703703 | 62.7 | 62.02231
40 | 17.8 | 2.832958 | 1.25042 | -0.8089508 | 0.127 | 127000 | 5.103804 | 5.103643 | 76.6 | 76.14103 | -0.9126896 | 0.199 | 199000 | 5.298853 | 5.299661 | 72.1 | 71.44388 | -0.9277906 | 0.739 | 739000 | 5.868644 | 5.847844 | 61.7 | 60.55064
40 | 28.5 | 4.535916 | 1.454845 | -0.6045259 | 0.189 | 189000 | 5.276462 | 5.275639 | 75.6 | 74.82562 | -0.7082647 | 0.289 | 289000 | 5.460898 | 5.46142 | 71.2 | 70.0499 | -0.7233658 | 1.02 | 1020000 | 6.0086 | 5.987692 | 60.7 | 59.07773
40 | 45.6 | 7.257465 | 1.658965 | -0.400406 | 0.28 | 280000 | 5.447158 | 5.444244 | 74.6 | 73.45256 | -0.5041447 | 0.419 | 419000 | 5.622214 | 5.619663 | 70.1 | 68.61906 | -0.5192458 | 1.39 | 1390000 | 6.143015 | 6.123505 | 59.6 | 57.6016
40 | 73 | 11.61831 | 1.863323 | -0.1960479 | 0.413 | 413000 | 5.61595 | 5.60976 | 73.5 | 72.01807 | -0.2997867 | 0.604 | 604000 | 5.781037 | 5.774715 | 69.1 | 67.14774 | -0.3148878 | 1.9 | 1900000 | 6.278754 | 6.255628 | 58.4 | 56.11895
45 | 0.1 | 0.01591549 | -1 | -3.462802 | 0.000448 | 448 | 2.651278 | 2.65137 | 88 | 87.88007 | -3.566541 | 0.000883 | 883 | 2.945961 | 2.94658 | 86.1 | 85.92741 | -3.581642 | 0.00493 | 4930 | 3.692847 | 3.692935 | 79 | 78.89469
45 | 0.16 | 0.02546479 | -0.79588 | -3.258682 | 0.00071 | 710 | 2.851258 | 2.850685 | 87.4 | 87.32428 | -3.362421 | 0.00139 | 1390 | 3.143015 | 3.141697 | 85.2 | 85.05572 | -3.377522 | 0.00737 | 7370 | 3.867467 | 3.880562 | 77.6 | 77.55126
45 | 0.256 | 0.04074367 | -0.59176 | -3.054562 | 0.00112 | 1120 | 3.049218 | 3.048749 | 86.8 | 86.71131 | -3.158301 | 0.00216 | 2160 | 3.334454 | 3.334819 | 84.2 | 84.14307 | -3.173402 | 0.0109 | 10900 | 4.037426 | 4.064611 | 76.1 | 76.1943
45 | 0.411 | 0.06541268 | -0.3861582 | -2.84896 | 0.00177 | 1770 | 3.247973 | 3.246837 | 86 | 86.03591 | -2.952699 | 0.00336 | 3360 | 3.526339 | 3.527228 | 83.2 | 83.18255 | -2.9678 | 0.0162 | 16200 | 4.209515 | 4.246361 | 74.7 | 74.81443
45 | 0.658 | 0.104724 | -0.1817741 | -2.644576 | 0.00277 | 2770 | 3.44248 | 3.442201 | 85.2 | 85.30665 | -2.748315 | 0.00518 | 5180 | 3.71433 | 3.716293 | 82.1 | 82.18685 | -2.763416 | 0.0237 | 23700 | 4.374748 | 4.423399 | 73.3 | 73.43038
45 | 1.05 | 0.1671127 | 0.0211893 | -2.441613 | 0.00431 | 4310 | 3.634477 | 3.634532 | 84.4 | 84.52518 | -2.545351 | 0.00793 | 7930 | 3.899273 | 3.901772 | 81 | 81.1579 | -2.560452 | 0.0345 | 34500 | 4.537819 | 4.5956 | 71.9 | 72.04437
45 | 1.69 | 0.2689719 | 0.2278867 | -2.234915 | 0.0067 | 6700 | 3.826075 | 3.82854 | 83.5 | 83.6705 | -2.338654 | 0.0121 | 12100 | 4.082785 | 4.088237 | 79.8 | 80.06905 | -2.353755 | 0.05 | 50000 | 4.69897 | 4.767258 | 70.7 | 70.62165
45 | 2.7 | 0.4297183 | 0.4313638 | -2.031438 | 0.0104 | 10400 | 4.017033 | 4.017544 | 82.6 | 82.77095 | -2.135177 | 0.0183 | 18300 | 4.262451 | 4.269305 | 78.7 | 78.95693 | -2.150278 | 0.072 | 72000 | 4.857332 | 4.932563 | 69.5 | 69.21067
45 | 4.33 | 0.6891409 | 0.6364879 | -1.826314 | 0.0159 | 15900 | 4.201397 | 4.205943 | 81.7 | 81.80551 | -1.930053 | 0.0275 | 27500 | 4.439333 | 4.449239 | 77.6 | 77.79557 | -1.945154 | 0.103 | 103000 | 5.012837 | 5.095494 | 68.4 | 67.77844
45 | 6.93 | 1.102944 | 0.8407332 | -1.622069 | 0.0243 | 24300 | 4.385606 | 4.39126 | 80.8 | 80.78554 | -1.725807 | 0.0412 | 41200 | 4.614897 | 4.625709 | 76.6 | 76.5992 | -1.740908 | 0.147 | 147000 | 5.167317 | 5.254004 | 67.4 | 66.34315
45 | 11.1 | 1.76662 | 1.045323 | -1.417479 | 0.0371 | 37100 | 4.569374 | 4.574467 | 79.9 | 79.705 | -1.521218 | 0.0613 | 61300 | 4.78746 | 4.799684 | 75.6 | 75.36097 | -1.536319 | 0.208 | 208000 | 5.318063 | 5.409039 | 66.4 | 64.89688
45 | 17.8 | 2.832958 | 1.25042 | -1.212382 | 0.0562 | 56200 | 4.749736 | 4.75555 | 79 | 78.56246 | -1.316121 | 0.0908 | 90800 | 4.958086 | 4.971186 | 74.7 | 74.07981 | -1.331222 | 0.294 | 294000 | 5.468347 | 5.560679 | 65.4 | 63.43905
45 | 28.5 | 4.535916 | 1.454845 | -1.007957 | 0.0848 | 84800 | 4.928396 | 4.933324 | 78.1 | 77.36438 | -1.111696 | 0.134 | 134000 | 5.127105 | 5.139132 | 73.8 | 72.76329 | -1.126797 | 0.413 | 413000 | 5.61595 | 5.708038 | 64.4 | 61.9787
45 | 45.6 | 7.257465 | 1.658965 | -0.803837 | 0.127 | 127000 | 5.103804 | 5.107982 | 77.2 | 76.10885 | -0.9075757 | 0.196 | 196000 | 5.292256 | 5.303747 | 72.9 | 71.40949 | -0.9226768 | 0.576 | 576000 | 5.760422 | 5.851389 | 63.4 | 60.51387
45 | 73 | 11.61831 | 1.863323 | -0.599479 | 0.19 | 190000 | 5.278754 | 5.279847 | 76.2 | 74.79238 | -0.7032177 | 0.287 | 287000 | 5.457882 | 5.465373 | 72 | 70.01499 | -0.7183188 | 0.801 | 801000 | 5.903633 | 5.991096 | 62.3 | 59.04129
50 | 0.1 | 0.01591549 | -1 | -3.840736 | 0.000189 | 189 | 2.276462 | 2.279514 | 88.9 | 88.75883 | -3.960232 | 0.000364 | 364 | 2.561101 | 2.564983 | 87.7 | 87.49238 | -4.009394 | 0.002 | 2000 | 3.30103 | 3.288225 | 82.1 | 81.66326
50 | 0.16 | 0.02546479 | -0.79588 | -3.636616 | 0.000301 | 301 | 2.478566 | 2.480767 | 88.6 | 88.30841 | -3.756112 | 0.000576 | 576 | 2.760422 | 2.763669 | 87 | 86.70014 | -3.805274 | 0.00306 | 3060 | 3.485721 | 3.483287 | 80.8 | 80.35024
50 | 0.256 | 0.04074367 | -0.59176 | -3.432496 | 0.000479 | 479 | 2.680336 | 2.681036 | 88.1 | 87.80116 | -3.551992 | 0.000908 | 908 | 2.958086 | 2.96055 | 86.1 | 85.86664 | -3.601154 | 0.00465 | 4650 | 3.667453 | 3.674812 | 79.4 | 79.02238
50 | 0.411 | 0.06541268 | -0.3861582 | -3.226894 | 0.000759 | 759 | 2.880242 | 2.881616 | 87.4 | 87.23258 | -3.34639 | 0.00142 | 1420 | 3.152288 | 3.156937 | 85.3 | 84.98553 | -3.395552 | 0.007 | 7000 | 3.845098 | 3.864131 | 78 | 77.67049
50 | 0.658 | 0.104724 | -0.1817741 | -3.02251 | 0.0012 | 1200 | 3.079181 | 3.079726 | 86.8 | 86.60985 | -3.142006 | 0.00222 | 2220 | 3.346353 | 3.350147 | 84.3 | 84.06846 | -3.191168 | 0.0105 | 10500 | 4.021189 | 4.048734 | 76.5 | 76.31293
50 | 1.05 | 0.1671127 | 0.0211893 | -2.819547 | 0.00189 | 1890 | 3.276462 | 3.275051 | 86.1 | 85.93452 | -2.939043 | 0.00345 | 3450 | 3.537819 | 3.53993 | 83.3 | 83.11729 | -2.988205 | 0.0156 | 15600 | 4.193125 | 4.228487 | 75.1 | 74.95194
50 | 1.69 | 0.2689719 | 0.2278867 | -2.612849 | 0.00296 | 2960 | 3.471292 | 3.472379 | 85.3 | 85.18826 | -2.732345 | 0.00532 | 5320 | 3.725912 | 3.73097 | 82.3 | 82.10734 | -2.781508 | 0.0229 | 22900 | 4.359835 | 4.407874 | 73.8 | 73.55337
50 | 2.7 | 0.4297183 | 0.4313638 | -2.409372 | 0.00461 | 4610 | 3.663701 | 3.66492 | 84.5 | 84.39579 | -2.528868 | 0.00816 | 8160 | 3.91169 | 3.916733 | 81.3 | 81.07259 | -2.578031 | 0.0336 | 33600 | 4.526339 | 4.580829 | 72.5 | 72.16485
50 | 4.33 | 0.6891409 | 0.6364879 | -2.204248 | 0.00717 | 7170 | 3.855519 | 3.857155 | 83.7 | 83.53862 | -2.323744 | 0.0125 | 12500 | 4.09691 | 4.10159 | 80.2 | 79.98891 | -2.372906 | 0.0488 | 48800 | 4.68842 | 4.751511 | 71.3 | 70.75393
50 | 6.93 | 1.102944 | 0.8407332 | -2.000003 | 0.0111 | 11100 | 4.045323 | 4.046559 | 82.8 | 82.62682 | -2.119499 | 0.0189 | 18900 | 4.276462 | 4.283152 | 79.1 | 78.86959 | -2.168661 | 0.0706 | 70600 | 4.848805 | 4.917779 | 70.2 | 69.33856
50 | 11.1 | 1.76662 | 1.045323 | -1.795413 | 0.0171 | 17100 | 4.232996 | 4.23413 | 82 | 81.65496 | -1.914909 | 0.0285 | 28500 | 4.454845 | 4.462417 | 78.1 | 77.70823 | -1.964071 | 0.101 | 101000 | 5.004321 | 5.080624 | 69.1 | 67.91092
50 | 17.8 | 2.832958 | 1.25042 | -1.590316 | 0.0261 | 26100 | 4.416641 | 4.419857 | 81.1 | 80.62171 | -1.709812 | 0.0427 | 42700 | 4.630428 | 4.639413 | 77.1 | 76.50382 | -1.758974 | 0.145 | 145000 | 5.161368 | 5.240134 | 68.1 | 66.47046
50 | 28.5 | 4.535916 | 1.454845 | -1.385891 | 0.0398 | 39800 | 4.599883 | 4.602528 | 80.2 | 79.53291 | -1.505387 | 0.0637 | 63700 | 4.804139 | 4.813027 | 76.2 | 75.2635 | -1.554549 | 0.207 | 207000 | 5.31597 | 5.395377 | 67.2 | 65.02609
50 | 45.6 | 7.257465 | 1.658965 | -1.181771 | 0.0605 | 60500 | 4.781755 | 4.782346 | 79.4 | 78.38683 | -1.301267 | 0.0947 | 94700 | 4.97635 | 4.98349 | 75.3 | 73.98548 | -1.350429 | 0.293 | 293000 | 5.466868 | 5.546639 | 66.2 | 63.5759
50 | 73 | 11.61831 | 1.863323 | -0.9774132 | 0.0915 | 91500 | 4.961421 | 4.959644 | 78.5 | 77.18028 | -1.096909 | 0.14 | 140000 | 5.146128 | 5.151161 | 74.4 | 72.66653 | -1.146071 | 0.413 | 413000 | 5.61595 | 5.694306 | 65.3 | 62.11669
55 | 0.1 | 0.01591549 | -1 | -4.191021 | 8.43e-05 | 84.3 | 1.925828 | 1.932272 | 89.4 | 89.39986 | -4.328259 | 0.000157 | 157 | 2.1959 | 2.202506 | 88.7 | 88.816 | -4.409896 | 0.00083 | 830 | 2.919078 | 2.895287 | 84.6 | 84.19395
55 | 0.16 | 0.02546479 | -0.79588 | -3.986901 | 0.000135 | 135 | 2.130334 | 2.134878 | 89.2 | 89.04654 | -4.124139 | 0.00025 | 250 | 2.39794 | 2.404199 | 88.3 | 88.09856 | -4.205776 | 0.00129 | 1290 | 3.11059 | 3.097236 | 83.5 | 82.91189
55 | 0.256 | 0.04074367 | -0.59176 | -3.782781 | 0.000215 | 215 | 2.332438 | 2.336747 | 88.9 | 88.63671 | -3.920019 | 0.000398 | 398 | 2.599883 | 2.604263 | 87.6 | 87.33958 | -4.001656 | 0.00198 | 1980 | 3.296665 | 3.295684 | 82.3 | 81.61376
55 | 0.411 | 0.06541268 | -0.3861582 | -3.577179 | 0.000343 | 343 | 2.535294 | 2.539191 | 88.5 | 88.16658 | -3.714417 | 0.000629 | 629 | 2.798651 | 2.804035 | 86.9 | 86.53323 | -3.796054 | 0.00305 | 3050 | 3.4843 | 3.492015 | 81 | 80.29058
55 | 0.658 | 0.104724 | -0.1817741 | -3.372795 | 0.000545 | 545 | 2.736397 | 2.739403 | 88 | 87.64203 | -3.510033 | 0.000991 | 991 | 2.996074 | 3.000789 | 86.1 | 85.6902 | -3.59167 | 0.00464 | 4640 | 3.666518 | 3.683625 | 79.6 | 78.96033
55 | 1.05 | 0.1671127 | 0.0211893 | -3.169832 | 0.000864 | 864 | 2.936514 | 2.937061 | 87.4 | 87.0645 | -3.30707 | 0.00155 | 1550 | 3.190332 | 3.194267 | 85.3 | 84.81228 | -3.388706 | 0.00702 | 7020 | 3.846337 | 3.870373 | 78.3 | 77.62523
55 | 1.69 | 0.2689719 | 0.2278867 | -2.963134 | 0.00136 | 1360 | 3.133539 | 3.137019 | 86.8 | 86.41817 | -3.100372 | 0.00243 | 2430 | 3.385606 | 3.389249 | 84.4 | 83.87663 | -3.182009 | 0.0105 | 10500 | 4.021189 | 4.056923 | 76.9 | 76.25179
55 | 2.7 | 0.4297183 | 0.4313638 | -2.759657 | 0.00215 | 2150 | 3.332438 | 3.332397 | 86 | 85.72438 | -2.896895 | 0.00377 | 3770 | 3.576341 | 3.579071 | 83.4 | 82.91473 | -2.978532 | 0.0157 | 15700 | 4.1959 | 4.236964 | 75.5 | 74.88677
55 | 4.33 | 0.6891409 | 0.6364879 | -2.554533 | 0.00336 | 3360 | 3.526339 | 3.527741 | 85.3 | 84.96701 | -2.691771 | 0.00582 | 5820 | 3.764923 | 3.768197 | 82.4 | 81.90421 | -2.773408 | 0.0232 | 23200 | 4.365488 | 4.414828 | 74.3 | 73.49832
55 | 6.93 | 1.102944 | 0.8407332 | -2.350288 | 0.00525 | 5250 | 3.720159 | 3.720491 | 84.5 | 84.15489 | -2.487526 | 0.00893 | 8930 | 3.950851 | 3.954189 | 81.4 | 80.85745 | -2.569162 | 0.034 | 34000 | 4.531479 | 4.588284 | 73 | 72.10408
55 | 11.1 | 1.76662 | 1.045323 | -2.145698 | 0.00815 | 8150 | 3.911158 | 3.911662 | 83.7 | 83.2832 | -2.282936 | 0.0136 | 13600 | 4.133539 | 4.138068 | 80.4 | 79.76848 | -2.364573 | 0.0496 | 49600 | 4.695482 | 4.758367 | 71.9 | 70.69638
55 | 17.8 | 2.832958 | 1.25042 | -1.940601 | 0.0126 | 12600 | 4.100371 | 4.101248 | 82.9 | 82.35069 | -2.077839 | 0.0207 | 20700 | 4.31597 | 4.319869 | 79.4 | 78.63636 | -2.159476 | 0.0719 | 71900 | 4.856729 | 4.92517 | 70.8 | 69.27467
55 | 28.5 | 4.535916 | 1.454845 | -1.736176 | 0.0194 | 19400 | 4.287802 | 4.288016 | 82.1 | 81.3626 | -1.873414 | 0.0313 | 31300 | 4.495544 | 4.498449 | 78.4 | 77.4678 | -1.955051 | 0.104 | 104000 | 5.017033 | 5.087719 | 69.8 | 67.84776
55 | 45.6 | 7.257465 | 1.658965 | -1.532056 | 0.0298 | 29800 | 4.474216 | 4.472172 | 81.3 | 80.31741 | -1.669294 | 0.047 | 47000 | 4.672098 | 4.67405 | 77.5 | 76.26114 | -1.750931 | 0.149 | 149000 | 5.173186 | 5.246313 | 68.9 | 66.41378
55 | 73 | 11.61831 | 1.863323 | -1.327698 | 0.0455 | 45500 | 4.658011 | 4.654062 | 80.4 | 79.21217 | -1.464936 | 0.0703 | 70300 | 4.846955 | 4.84704 | 76.6 | 75.01337 | -1.546573 | 0.213 | 213000 | 5.32838 | 5.401358 | 68 | 64.96956
[7 empty] | error | -1.383739e-08 | error | 7.43346e-05 |  |  |  | error | -2.544687e-08 | error | -3.714922e-08 |  |  |  | error | 2.423872e-08 | error | 1.886432e-05

## ANEXO 70-28
PG70-28
Stylink
|  |  |  | ORIGINAL | [6 empty] | HDPR | [6 empty] | PAV
Temperatura | Frecuencia | Frecuencia | Log (frec[rad/seg) | log (f+ aT) | G* | G* | Log(G*[Pa]) |  | Ángulo de fase [°] |  | log (f+ aT) | G* | G* | Log(G*[Pa]) |  | Ángulo de fase [°] |  | log (f+ aT) | G* | G* | Log(G*[Pa]) |  | Ángulo de fase [°] |  |  | Temperatura | Log(aT)
[°C] | [rad/seg] | [Hz] |  |  | [MPa] | [Pa] | Real | Estimado | Real | Estimado |  | [MPa] | [Pa] | Real | Estimado | Real | Estimado |  | [MPa] | [Pa] | Real | Estimado | Real | Estimado |  | [°C] | Original | HPDR | PAV
5 | 0.1 | 0.01591549 | -1 | 0.9517123 | 1.26 | 1260000 | 6.100371 | 6.094897 | 57.3 | 58.82427 | 0.962343 | 1.75 | 1750000 | 6.243038 | 6.244266 | 55 | 56.2331 | 0.9657676 | 4.79 | 4790000 | 6.680336 | 6.671218 | 43.3 | 44.53609 |  | 5 | 1.951712 | 1.962343 | 1.965768
5 | 0.16 | 0.02546479 | -0.79588 | 1.155832 | 1.74 | 1740000 | 6.240549 | 6.225292 | 56 | 57.58765 | 1.166463 | 2.41 | 2410000 | 6.382017 | 6.370507 | 53.5 | 54.96167 | 1.169888 | 6.1 | 6100000 | 6.78533 | 6.772804 | 42 | 43.26723 |  | 10 | 1.266066 | 1.266066 | 1.266066
5 | 0.256 | 0.04074367 | -0.59176 | 1.359952 | 2.34 | 2340000 | 6.369216 | 6.353188 | 54.6 | 56.23209 | 1.370583 | 3.21 | 3210000 | 6.506505 | 6.494082 | 52.2 | 53.59355 | 1.374008 | 7.59 | 7590000 | 6.880242 | 6.871482 | 40.8 | 41.97961 |  | 15 | 0.6113046 | 0.6113046 | 0.6113046
5 | 0.411 | 0.06541268 | -0.3861582 | 1.565554 | 3.12 | 3120000 | 6.494155 | 6.479288 | 53.2 | 54.75763 | 1.576185 | 4.22 | 4220000 | 6.625312 | 6.615662 | 50.8 | 52.13092 | 1.579609 | 9.37 | 9370000 | 6.97174 | 6.967809 | 39.6 | 40.67531 |  | 20 | 0 | 0 | 0
5 | 0.658 | 0.104724 | -0.1817741 | 1.769938 | 4.11 | 4110000 | 6.613842 | 6.601735 | 51.7 | 53.19692 | 1.780569 | 5.49 | 5490000 | 6.739572 | 6.73345 | 49.4 | 50.60822 | 1.783993 | 11.5 | 11500000 | 7.060698 | 7.060385 | 38.5 | 39.38398 |  | 25 | -0.6286126 | -0.5904972 | -0.6223895
5 | 1.05 | 0.1671127 | 0.0211893 | 1.972902 | 5.38 | 5380000 | 6.730782 | 6.72027 | 50.3 | 51.56897 | 1.983532 | 7.09 | 7090000 | 6.850646 | 6.847193 | 48 | 49.04571 | 1.986957 | 14 | 14000000 | 7.146128 | 7.149053 | 37.5 | 38.12005 |  | 30 | -1.238898 | -1.173554 | -1.207036
5 | 1.69 | 0.2689719 | 0.2278867 | 2.179599 | 6.97 | 6970000 | 6.843233 | 6.837653 | 48.8 | 49.84955 | 2.19023 | 9.08 | 9080000 | 6.958086 | 6.959528 | 46.6 | 47.42302 | 2.193654 | 17 | 17000000 | 7.230449 | 7.23588 | 36.4 | 36.8663 |  | 35 | -1.679804 | -1.76323 | -1.748088
5 | 2.7 | 0.4297183 | 0.4313638 | 2.383076 | 8.96 | 8960000 | 6.952308 | 6.949727 | 47.3 | 48.1168 | 2.393707 | 11.5 | 11500000 | 7.060698 | 7.066465 | 45.2 | 45.81678 | 2.397131 | 20.5 | 20500000 | 7.311754 | 7.317802 | 35.4 | 35.68032 |  | 40 | -2.089039 | -2.197918 | -2.262037
5 | 4.33 | 0.6891409 | 0.6364879 | 2.5882 | 11.4 | 11400000 | 7.056905 | 7.059016 | 45.7 | 46.35282 | 2.598831 | 14.6 | 14600000 | 7.164353 | 7.17041 | 43.9 | 44.21329 | 2.602255 | 24.5 | 24500000 | 7.389166 | 7.396693 | 34.5 | 34.54951 |  | 45 | -2.49247 | -2.601349 | -2.665468
5 | 6.93 | 1.102944 | 0.8407332 | 2.792445 | 14.4 | 14400000 | 7.158362 | 7.163959 | 44.2 | 44.60453 | 2.803076 | 18.2 | 18200000 | 7.260071 | 7.269864 | 42.5 | 42.65912 | 2.806501 | 29.3 | 29300000 | 7.466868 | 7.471433 | 33.5 | 33.50534 |  | 50 | -2.847714 | -2.958387 | -3.089802
5 | 11.1 | 1.76662 | 1.045323 | 2.997035 | 18.1 | 18100000 | 7.257679 | 7.265003 | 42.7 | 42.88918 | 3.007666 | 22.7 | 22700000 | 7.356026 | 7.365244 | 41.1 | 41.17389 | 3.011091 | 34.7 | 34700000 | 7.540329 | 7.542355 | 32.6 | 32.55937 |  | 55 | -3.177451 | -3.289434 | -3.479031
5 | 17.8 | 2.832958 | 1.25042 | 3.202132 | 22.5 | 22500000 | 7.352183 | 7.362007 | 41.2 | 41.23587 | 3.212763 | 28 | 28000000 | 7.447158 | 7.456402 | 39.8 | 39.78835 | 3.216188 | 41 | 41000000 | 7.612784 | 7.609363 | 31.7 | 31.73067
5 | 28.5 | 4.535916 | 1.454845 | 3.406557 | 27.8 | 27800000 | 7.444045 | 7.454222 | 39.8 | 39.68656 | 3.417188 | 34.3 | 34300000 | 7.535294 | 7.542622 | 38.5 | 38.54407 | 3.420612 | 48.2 | 48200000 | 7.683047 | 7.671949 | 30.8 | 31.04392 |  |  | log(¦G*¦) |  |  | delta
5 | 45.6 | 7.257465 | 1.658965 | 3.610677 | 34 | 34000000 | 7.531479 | 7.54165 | 38.3 | 38.27251 | 3.621308 | 41.7 | 41700000 | 7.620136 | 7.623899 | 37.1 | 37.47364 | 3.624732 | 56.4 | 56400000 | 7.751279 | 7.730126 | 29.8 | 30.5178 |  | Parámetros | Original | HPDR | PAV | Original | HPDR | PAV
5 | 73 | 11.61831 | 1.863323 | 3.815035 | 41.3 | 41300000 | 7.61595 | 7.624332 | 36.8 | 37.02701 | 3.825666 | 50.3 | 50300000 | 7.701568 | 7.700255 | 35.8 | 36.61221 | 3.82909 | 65.6 | 65600000 | 7.816904 | 7.783924 | 28.9 | 30.17267 |  | A | -0.00381387 | -0.003815 | -0.002496 | 0.056593 | 0.054402 | 0.022425
10 | 0.1 | 0.01591549 | -1 | 0.2660665 | 0.431 | 431000 | 5.634477 | 5.641138 | 60.7 | 62.01242 | 0.2660665 | 0.629 | 629000 | 5.798651 | 5.796233 | 58.4 | 59.71554 | 0.2660665 | 2.11 | 2110000 | 6.324282 | 6.302679 | 47.1 | 48.60618 |  | B | -0.01677373 | -0.018637 | -0.026128 | -0.068883 | -0.021376 | 0.110921
10 | 0.16 | 0.02546479 | -0.79588 | 0.4701864 | 0.604 | 604000 | 5.781037 | 5.778506 | 59.8 | 61.22509 | 0.4701864 | 0.881 | 881000 | 5.944976 | 5.930101 | 57.4 | 58.84097 | 0.4701864 | 2.74 | 2740000 | 6.437751 | 6.413263 | 45.9 | 47.47594 |  | C | 0.6869139 | 0.671144 | 0.562041 | -1.644341 | -1.531993 | -0.799513
10 | 0.256 | 0.04074367 | -0.59176 | 0.6743064 | 0.831 | 831000 | 5.919601 | 5.914027 | 58.9 | 60.29909 | 0.6743064 | 1.2 | 1200000 | 6.079181 | 6.061968 | 56.4 | 57.84242 | 0.6743064 | 3.48 | 3480000 | 6.541579 | 6.521377 | 44.7 | 46.29467 |  | D | 5.459633 | 5.619055 | 6.155035 | -2.6299946 | -3.159445 | -4.999565
10 | 0.411 | 0.06541268 | -0.3861582 | 0.8799083 | 1.13 | 1130000 | 6.053078 | 6.048469 | 57.9 | 59.22932 | 0.8799083 | 1.61 | 1610000 | 6.206826 | 6.192572 | 55.3 | 56.71664 | 0.8799083 | 4.39 | 4390000 | 6.642465 | 6.62765 | 43.6 | 45.06163 |  | E |  |  |  | 62.829592 | 60.664745 | 49.990792
10 | 0.658 | 0.104724 | -0.1817741 | 1.084292 | 1.53 | 1530000 | 6.184691 | 6.179866 | 56.8 | 58.03509 | 1.084292 | 2.16 | 2160000 | 6.334454 | 6.319997 | 54.2 | 55.48578 | 1.084292 | 5.5 | 5500000 | 6.740363 | 6.730551 | 42.5 | 43.80222
10 | 1.05 | 0.1671127 | 0.0211893 | 1.287256 | 2.06 | 2060000 | 6.313867 | 6.307937 | 55.6 | 56.72786 | 1.287256 | 2.86 | 2860000 | 6.456366 | 6.443969 | 53 | 54.16296 | 1.287256 | 6.84 | 6840000 | 6.835056 | 6.829907 | 41.4 | 42.52843
10 | 1.69 | 0.2689719 | 0.2278867 | 1.493953 | 2.75 | 2750000 | 6.439333 | 6.435696 | 54.3 | 55.28274 | 1.493953 | 3.77 | 3770000 | 6.576341 | 6.567396 | 51.8 | 52.72515 | 1.493953 | 8.47 | 8470000 | 6.927883 | 6.92806 | 40.4 | 41.2188
10 | 2.7 | 0.4297183 | 0.4313638 | 1.69743 | 3.65 | 3650000 | 6.562293 | 6.558639 | 52.9 | 53.7605 | 1.69743 | 4.93 | 4930000 | 6.692847 | 6.685919 | 50.5 | 51.23481 | 1.69743 | 10.4 | 10400000 | 7.017033 | 7.021571 | 39.4 | 39.92942
10 | 4.33 | 0.6891409 | 0.6364879 | 1.902554 | 4.8 | 4800000 | 6.681241 | 6.679543 | 51.5 | 52.14096 | 1.902554 | 6.39 | 6390000 | 6.805501 | 6.80221 | 49.2 | 49.67394 | 1.902554 | 12.8 | 12800000 | 7.10721 | 7.112583 | 38.4 | 38.64254
10 | 6.93 | 1.102944 | 0.8407332 | 2.1068 | 6.26 | 6260000 | 6.796574 | 6.796707 | 50.1 | 50.46095 | 2.1068 | 8.24 | 8240000 | 6.915927 | 6.914624 | 47.9 | 48.08041 | 2.1068 | 15.5 | 15500000 | 7.190332 | 7.19983 | 37.4 | 37.38804
10 | 11.1 | 1.76662 | 1.045323 | 2.311389 | 8.1 | 8100000 | 6.908485 | 6.910648 | 48.7 | 48.73042 | 2.311389 | 10.5 | 10500000 | 7.021189 | 7.023652 | 46.5 | 46.46614 | 2.311389 | 18.8 | 18800000 | 7.274158 | 7.283719 | 36.5 | 36.17323
10 | 17.8 | 2.832958 | 1.25042 | 2.516486 | 10.4 | 10400000 | 7.017033 | 7.021241 | 47.2 | 46.96995 | 2.516486 | 13.4 | 13400000 | 7.127105 | 7.129161 | 45.2 | 44.85343 | 2.516486 | 22.7 | 22700000 | 7.356026 | 7.364166 | 35.6 | 35.01334
10 | 28.5 | 4.535916 | 1.454845 | 2.720911 | 13.3 | 13300000 | 7.123852 | 7.127657 | 45.7 | 45.21424 | 2.720911 | 16.9 | 16900000 | 7.227887 | 7.230353 | 43.9 | 43.27744 | 2.720911 | 27.2 | 27200000 | 7.434569 | 7.440585 | 34.7 | 33.93183
10 | 45.6 | 7.257465 | 1.658965 | 2.925031 | 16.7 | 16700000 | 7.222716 | 7.229919 | 44.2 | 43.48696 | 2.925031 | 21.1 | 21100000 | 7.324282 | 7.327243 | 42.5 | 41.7632 | 2.925031 | 32.5 | 32500000 | 7.511883 | 7.513011 | 33.7 | 32.94389
10 | 73 | 11.61831 | 1.863323 | 3.129389 | 21 | 21000000 | 7.322219 | 7.328106 | 42.7 | 41.81266 | 3.129389 | 26.2 | 26200000 | 7.418301 | 7.419896 | 41.2 | 40.33698 | 3.129389 | 38.6 | 38600000 | 7.586587 | 7.581513 | 32.8 | 32.06549
15 | 0.1 | 0.01591549 | -1 | -0.3886954 | 0.148 | 148000 | 5.170262 | 5.190322 | 62.2 | 63.60876 | -0.3886954 | 0.226 | 226000 | 5.354108 | 5.355593 | 60.4 | 61.66384 | -0.3886954 | 0.892 | 892000 | 5.950365 | 5.932771 | 50.4 | 51.8073
15 | 0.16 | 0.02546479 | -0.79588 | -0.1845754 | 0.209 | 209000 | 5.320146 | 5.332298 | 62 | 63.2595 | -0.1845754 | 0.319 | 319000 | 5.503791 | 5.494567 | 59.9 | 61.19591 | -0.1845754 | 1.18 | 1180000 | 6.071882 | 6.050422 | 49.4 | 50.88568
15 | 0.256 | 0.04074367 | -0.59176 | 0.01954458 | 0.291 | 291000 | 5.463893 | 5.473052 | 61.6 | 62.77756 | 0.01954458 | 0.439 | 439000 | 5.642465 | 5.632165 | 59.3 | 60.60241 | 0.01954458 | 1.53 | 1530000 | 6.184691 | 6.16601 | 48.4 | 49.89277
15 | 0.411 | 0.06541268 | -0.3861582 | 0.2251464 | 0.403 | 403000 | 5.605305 | 5.613395 | 61.1 | 62.15346 | 0.2251464 | 0.602 | 602000 | 5.779596 | 5.769172 | 58.7 | 59.87564 | 0.2251464 | 1.97 | 1970000 | 6.294466 | 6.280224 | 47.4 | 48.82595
15 | 0.658 | 0.104724 | -0.1817741 | 0.4295305 | 0.556 | 556000 | 5.745075 | 5.751287 | 60.5 | 61.39302 | 0.4295305 | 0.82 | 820000 | 5.913814 | 5.903591 | 57.9 | 59.02518 | 0.4295305 | 2.51 | 2510000 | 6.399674 | 6.39143 | 46.4 | 47.70537
15 | 1.05 | 0.1671127 | 0.0211893 | 0.6324939 | 0.765 | 765000 | 5.883661 | 5.886427 | 59.7 | 60.49995 | 0.6324939 | 1.11 | 1110000 | 6.045323 | 6.035128 | 57.1 | 58.05684 | 0.6324939 | 3.2 | 3200000 | 6.50515 | 6.499438 | 45.4 | 46.54041
15 | 1.69 | 0.2689719 | 0.2278867 | 0.8391913 | 1.05 | 1050000 | 6.021189 | 6.022018 | 58.8 | 59.45187 | 0.8391913 | 1.5 | 1500000 | 6.176091 | 6.166894 | 56.2 | 56.94882 | 0.8391913 | 4.04 | 4040000 | 6.606381 | 6.606819 | 44.4 | 45.30883
15 | 2.7 | 0.4297183 | 0.4313638 | 1.042668 | 1.42 | 1420000 | 6.152288 | 6.153298 | 57.8 | 58.28853 | 1.042668 | 2.01 | 2010000 | 6.303196 | 6.29425 | 55.2 | 55.74504 | 1.042668 | 5.08 | 5080000 | 6.705864 | 6.709823 | 43.4 | 44.06095
15 | 4.33 | 0.6891409 | 0.6364879 | 1.247793 | 1.92 | 1920000 | 6.283301 | 6.283233 | 56.7 | 56.99106 | 1.247793 | 2.68 | 2680000 | 6.428135 | 6.420074 | 54.1 | 54.42747 | 1.247793 | 6.35 | 6350000 | 6.802774 | 6.810815 | 42.4 | 42.7774
15 | 6.93 | 1.102944 | 0.8407332 | 1.452038 | 2.58 | 2580000 | 6.41162 | 6.410016 | 55.5 | 55.58448 | 1.452038 | 3.54 | 3540000 | 6.549003 | 6.542607 | 52.9 | 53.02343 | 1.452038 | 7.9 | 7900000 | 6.897627 | 6.90841 | 41.4 | 41.4848
15 | 11.1 | 1.76662 | 1.045323 | 1.656628 | 3.44 | 3440000 | 6.536558 | 6.53422 | 54.2 | 54.07299 | 1.656628 | 4.66 | 4660000 | 6.668386 | 6.662398 | 51.7 | 51.53886 | 1.656628 | 9.78 | 9780000 | 6.990339 | 7.003074 | 40.5 | 40.18738
15 | 17.8 | 2.832958 | 1.25042 | 1.861725 | 4.55 | 4550000 | 6.658011 | 6.655729 | 52.8 | 52.46933 | 1.861725 | 6.08 | 6080000 | 6.783904 | 6.779327 | 50.4 | 49.98842 | 1.861725 | 12 | 12000000 | 7.079181 | 7.094734 | 39.5 | 38.897
15 | 28.5 | 4.535916 | 1.454845 | 2.066149 | 5.98 | 5980000 | 6.776701 | 6.773654 | 51.4 | 50.79977 | 2.066149 | 7.89 | 7890000 | 6.897077 | 6.892528 | 49.2 | 48.39971 | 2.066149 | 14.7 | 14700000 | 7.167317 | 7.18274 | 38.6 | 37.63488
15 | 45.6 | 7.257465 | 1.658965 | 2.270269 | 7.8 | 7800000 | 6.892095 | 6.888032 | 50 | 49.08103 | 2.270269 | 10.2 | 10200000 | 7.0086 | 7.002035 | 47.9 | 46.79094 | 2.270269 | 18 | 18000000 | 7.255273 | 7.267146 | 37.7 | 36.41328
15 | 73 | 11.61831 | 1.863323 | 2.474627 | 10.1 | 10100000 | 7.004321 | 6.998975 | 48.5 | 47.33017 | 2.474627 | 13 | 13000000 | 7.113943 | 7.107945 | 46.5 | 45.18089 | 2.474627 | 21.8 | 21800000 | 7.338456 | 7.34805 | 36.8 | 35.24455
20 | 0.1 | 0.01591549 | -1 | -1 | 0.0535 | 53500 | 4.728354 | 4.75975924 | 62.4 | 63.9407216 | -1 | 0.0797 | 79700 | 4.901458 | 4.933089 | 61.3 | 62.367975 | -1 | 0.374 | 374000 | 5.572872 | 5.569362 | 52.9 | 54.102348
20 | 0.16 | 0.02546479 | -0.79588 | -0.79588 | 0.0751 | 75100 | 4.87564 | 4.90423 | 62.6 | 63.93862 | -0.79588 | 0.113 | 113000 | 5.053078 | 5.075023 | 61.1 | 62.24149 | -0.79588 | 0.5 | 500000 | 5.69897 | 5.692426 | 52.1 | 53.41649
20 | 0.256 | 0.04074367 | -0.59176 | -0.59176 | 0.105 | 105000 | 5.021189 | 5.048061 | 62.7 | 63.83132 | -0.59176 | 0.158 | 158000 | 5.198657 | 5.216163 | 61 | 62.00901 | -0.59176 | 0.657 | 657000 | 5.817565 | 5.813809 | 51.3 | 52.64913
20 | 0.411 | 0.06541268 | -0.3861582 | -0.3861582 | 0.146 | 146000 | 5.164353 | 5.192094 | 62.7 | 63.60521 | -0.3861582 | 0.218 | 218000 | 5.338456 | 5.357328 | 60.7 | 61.65878 | -0.3861582 | 0.86 | 860000 | 5.934498 | 5.934246 | 50.6 | 51.7963
20 | 0.658 | 0.104724 | -0.1817741 | -0.1817741 | 0.204 | 204000 | 5.30963 | 5.334239 | 62.6 | 63.2538 | -0.1817741 | 0.301 | 301000 | 5.478566 | 5.496466 | 60.4 | 61.18862 | -0.1817741 | 1.12 | 1120000 | 6.049218 | 6.052022 | 49.7 | 50.87252
20 | 1.05 | 0.1671127 | 0.0211893 | 0.0211893 | 0.284 | 284000 | 5.453318 | 5.474181 | 62.3 | 62.77313 | 0.0211893 | 0.414 | 414000 | 5.617 | 5.633268 | 60 | 60.59711 | 0.0211893 | 1.45 | 1450000 | 6.161368 | 6.166932 | 48.9 | 49.8845
20 | 1.69 | 0.2689719 | 0.2278867 | 0.2278867 | 0.394 | 394000 | 5.595496 | 5.615255 | 61.9 | 62.14419 | 0.2278867 | 0.568 | 568000 | 5.754348 | 5.770987 | 59.5 | 59.86508 | 0.2278867 | 1.87 | 1870000 | 6.271842 | 6.28173 | 48 | 48.81131
20 | 2.7 | 0.4297183 | 0.4313638 | 0.4313638 | 0.546 | 546000 | 5.737193 | 5.752515 | 61.3 | 61.38557 | 0.4313638 | 0.777 | 777000 | 5.890421 | 5.904788 | 58.8 | 59.01698 | 0.4313638 | 2.4 | 2400000 | 6.380211 | 6.392417 | 47.1 | 47.69507
20 | 4.33 | 0.6891409 | 0.6364879 | 0.6364879 | 0.752 | 752000 | 5.876218 | 5.889067 | 60.6 | 60.48101 | 0.6364879 | 1.06 | 1060000 | 6.025306 | 6.037696 | 58.1 | 58.03658 | 0.6364879 | 3.06 | 3060000 | 6.485721 | 6.501539 | 46.2 | 46.51701
20 | 6.93 | 1.102944 | 0.8407332 | 0.8407332 | 1.03 | 1030000 | 6.012837 | 6.023022 | 59.8 | 59.44353 | 0.8407332 | 1.43 | 1430000 | 6.155336 | 6.167868 | 57.3 | 56.94011 | 0.8407332 | 3.88 | 3880000 | 6.588832 | 6.60761 | 45.3 | 45.29949
20 | 11.1 | 1.76662 | 1.045323 | 1.045323 | 1.41 | 1410000 | 6.149219 | 6.154995 | 58.8 | 58.27252 | 1.045323 | 1.93 | 1930000 | 6.285557 | 6.295895 | 56.3 | 55.72864 | 1.045323 | 4.91 | 4910000 | 6.691081 | 6.711148 | 44.4 | 44.04448
20 | 17.8 | 2.832958 | 1.25042 | 1.25042 | 1.92 | 1920000 | 6.283301 | 6.284881 | 57.8 | 56.97366 | 1.25042 | 2.59 | 2590000 | 6.4133 | 6.421668 | 55.3 | 54.40997 | 1.25042 | 6.17 | 6170000 | 6.790285 | 6.81209 | 43.5 | 42.76084
20 | 28.5 | 4.535916 | 1.454845 | 1.454845 | 2.59 | 2590000 | 6.4133 | 6.411739 | 56.6 | 55.56441 | 1.454845 | 3.45 | 3450000 | 6.537819 | 6.544271 | 54.2 | 53.00356 | 1.454845 | 7.71 | 7710000 | 6.887054 | 6.90973 | 42.5 | 41.46699
20 | 45.6 | 7.257465 | 1.658965 | 1.658965 | 3.48 | 3480000 | 6.541579 | 6.535622 | 55.3 | 54.05518 | 1.658965 | 4.57 | 4570000 | 6.659916 | 6.663749 | 53.1 | 51.52151 | 1.658965 | 9.6 | 9600000 | 6.982271 | 7.004137 | 41.6 | 40.17259
20 | 73 | 11.61831 | 1.863323 | 1.863323 | 4.63 | 4630000 | 6.665581 | 6.656664 | 54 | 52.45653 | 1.863323 | 6.02 | 6020000 | 6.779596 | 6.780225 | 51.9 | 49.97615 | 1.863323 | 11.9 | 11900000 | 7.075547 | 7.095436 | 40.7 | 38.88702
25 | 0.1 | 0.01591549 | -1 | -1.628613 | 0.02 | 20000 | 4.30103 | 4.312901 | 62 | 63.44711 | -1.590497 | 0.0329 | 32900 | 4.517196 | 4.519806 | 61.2 | 62.24852 | -1.62239 | 0.16 | 160000 | 5.20412 | 5.185072 | 54.6 | 55.67929
25 | 0.16 | 0.02546479 | -0.79588 | -1.424493 | 0.0282 | 28200 | 4.450249 | 4.458116 | 62.4 | 63.67147 | -1.386377 | 0.0462 | 46200 | 4.664642 | 4.662941 | 61.2 | 62.35831 | -1.41827 | 0.214 | 214000 | 5.330414 | 5.312474 | 54 | 55.24761
25 | 0.256 | 0.04074367 | -0.59176 | -1.220373 | 0.0395 | 39500 | 4.596597 | 4.603293 | 62.7 | 63.84095 | -1.182257 | 0.0641 | 64100 | 4.806858 | 4.805845 | 61.3 | 62.40031 | -1.21415 | 0.285 | 285000 | 5.454845 | 5.438584 | 53.5 | 54.7326
25 | 0.411 | 0.06541268 | -0.3861582 | -1.014771 | 0.0552 | 55200 | 4.741939 | 4.749285 | 63 | 63.93715 | -0.9766554 | 0.0887 | 88700 | 4.947924 | 4.949356 | 61.3 | 62.35854 | -1.008548 | 0.377 | 377000 | 5.576341 | 5.564174 | 52.9 | 54.12926
25 | 0.658 | 0.104724 | -0.1817741 | -0.8103867 | 0.0772 | 77200 | 4.887617 | 4.893981 | 63.2 | 63.94209 | -0.7722713 | 0.123 | 123000 | 5.089905 | 5.091392 | 61.3 | 62.2202 | -0.8041636 | 0.498 | 498000 | 5.697229 | 5.687464 | 52.4 | 53.44593
25 | 1.05 | 0.1671127 | 0.0211893 | -0.6074233 | 0.108 | 108000 | 5.033424 | 5.037051 | 63.4 | 63.84355 | -0.5693079 | 0.169 | 169000 | 5.227887 | 5.231631 | 61.2 | 61.97656 | -0.6012002 | 0.654 | 654000 | 5.815578 | 5.808234 | 51.7 | 52.68638
25 | 1.69 | 0.2689719 | 0.2278867 | -0.4007259 | 0.151 | 151000 | 5.178977 | 5.181921 | 63.4 | 63.62534 | -0.3626105 | 0.234 | 234000 | 5.369216 | 5.373423 | 61 | 61.61092 | -0.3945028 | 0.857 | 857000 | 5.932981 | 5.929395 | 51 | 51.83244
25 | 2.7 | 0.4297183 | 0.4313638 | -0.1972488 | 0.211 | 211000 | 5.324282 | 5.323517 | 63.3 | 63.28499 | -0.1591334 | 0.322 | 322000 | 5.507856 | 5.511797 | 60.7 | 61.12884 | -0.1910258 | 1.12 | 1120000 | 6.049218 | 6.046735 | 50.3 | 50.91592
25 | 4.33 | 0.6891409 | 0.6364879 | 0.007875289 | 0.294 | 294000 | 5.468347 | 5.465042 | 63 | 62.80878 | 0.04599069 | 0.443 | 443000 | 5.646404 | 5.649882 | 60.4 | 60.5162 | 0.01409836 | 1.45 | 1450000 | 6.161368 | 6.162954 | 49.6 | 49.92015
25 | 6.93 | 1.102944 | 0.8407332 | 0.2121206 | 0.41 | 410000 | 5.612784 | 5.60455 | 62.7 | 62.19719 | 0.250236 | 0.609 | 609000 | 5.784617 | 5.785773 | 59.9 | 59.77809 | 0.2183437 | 1.88 | 1880000 | 6.274158 | 6.276482 | 48.8 | 48.86226
25 | 11.1 | 1.76662 | 1.045323 | 0.4167104 | 0.57 | 570000 | 5.755875 | 5.742688 | 62.2 | 61.44483 | 0.4548258 | 0.833 | 833000 | 5.920645 | 5.920094 | 59.4 | 58.91115 | 0.4229334 | 2.42 | 2420000 | 6.383815 | 6.387879 | 48 | 47.74241
25 | 17.8 | 2.832958 | 1.25042 | 0.6218074 | 0.79 | 790000 | 5.897627 | 5.879359 | 61.5 | 60.55037 | 0.6599228 | 1.14 | 1140000 | 6.056905 | 6.052745 | 58.7 | 57.91675 | 0.6280305 | 3.1 | 3100000 | 6.491362 | 6.49709 | 47.1 | 46.56653
25 | 28.5 | 4.535916 | 1.454845 | 0.8262323 | 1.09 | 1090000 | 6.037426 | 6.013582 | 60.7 | 59.5216 | 0.8643477 | 1.54 | 1540000 | 6.187521 | 6.18277 | 57.9 | 56.8059 | 0.8324553 | 3.96 | 3960000 | 6.597695 | 6.603363 | 46.3 | 45.34959
25 | 45.6 | 7.257465 | 1.658965 | 1.030352 | 1.5 | 1500000 | 6.176091 | 6.145417 | 59.8 | 58.36253 | 1.068468 | 2.09 | 2090000 | 6.320146 | 6.310221 | 57 | 55.58485 | 1.036575 | 5.03 | 5030000 | 6.701568 | 6.706779 | 45.4 | 44.09873
25 | 73 | 11.61831 | 1.863323 | 1.23471 | 2.05 | 2050000 | 6.311754 | 6.275022 | 58.7 | 57.07737 | 1.272826 | 2.81 | 2810000 | 6.448706 | 6.435244 | 56 | 54.26007 | 1.240933 | 6.35 | 6350000 | 6.802774 | 6.807486 | 44.5 | 42.82062
30 | 0.1 | 0.01591549 | -1 | -2.238898 | 0.00748 | 7480 | 3.873902 | 3.880424 | 61.8 | 62.67042 | -2.173554 | 0.0127 | 12700 | 4.103804 | 4.111415 | 61.3 | 61.72804 | -2.207036 | 0.0693 | 69300 | 4.840733 | 4.814154 | 55.5 | 56.47019
30 | 0.16 | 0.02546479 | -0.79588 | -2.034778 | 0.0104 | 10400 | 4.017033 | 4.024598 | 62 | 62.92339 | -1.969434 | 0.0179 | 17900 | 4.252853 | 4.254137 | 61.4 | 61.92668 | -2.002916 | 0.0932 | 93200 | 4.969416 | 4.944552 | 55.1 | 56.26676
30 | 0.256 | 0.04074367 | -0.59176 | -1.830658 | 0.0144 | 14400 | 4.158362 | 4.169313 | 62.3 | 63.19173 | -1.765314 | 0.0249 | 24900 | 4.396199 | 4.397184 | 61.5 | 62.11388 | -1.798796 | 0.125 | 125000 | 5.09691 | 5.074024 | 54.8 | 55.98622
30 | 0.411 | 0.06541268 | -0.3861582 | -1.625056 | 0.02 | 20000 | 4.30103 | 4.31543 | 62.7 | 63.45137 | -1.559712 | 0.0346 | 34600 | 4.539076 | 4.541401 | 61.6 | 62.26875 | -1.593194 | 0.166 | 166000 | 5.220108 | 5.203368 | 54.5 | 55.62261
30 | 0.658 | 0.104724 | -0.1817741 | -1.420672 | 0.0278 | 27800 | 4.444045 | 4.460835 | 63.1 | 63.67521 | -1.355328 | 0.0479 | 47900 | 4.680336 | 4.684698 | 61.7 | 62.36947 | -1.38881 | 0.222 | 222000 | 5.346353 | 5.330757 | 54.2 | 55.17844
30 | 1.05 | 0.1671127 | 0.0211893 | -1.217709 | 0.0388 | 38800 | 4.588832 | 4.605186 | 63.5 | 63.84272 | -1.152364 | 0.0663 | 66300 | 4.821514 | 4.826742 | 61.8 | 62.39982 | -1.185847 | 0.295 | 295000 | 5.469822 | 5.455961 | 53.8 | 54.65459
30 | 1.69 | 0.2689719 | 0.2278867 | -1.011011 | 0.0542 | 54200 | 4.733999 | 4.751951 | 63.9 | 63.9381 | -0.9456671 | 0.0919 | 91900 | 4.963316 | 4.970936 | 61.9 | 62.34407 | -0.9791495 | 0.39 | 390000 | 5.591065 | 5.582006 | 53.4 | 54.03608
30 | 2.7 | 0.4297183 | 0.4313638 | -0.8075342 | 0.0759 | 75900 | 4.880242 | 4.895997 | 64.2 | 63.94145 | -0.74219 | 0.127 | 127000 | 5.103804 | 5.112232 | 61.9 | 62.19101 | -0.7756725 | 0.516 | 516000 | 5.71265 | 5.70452 | 52.9 | 53.34413
30 | 4.33 | 0.6891409 | 0.6364879 | -0.6024101 | 0.107 | 107000 | 5.029384 | 5.040576 | 64.5 | 63.83971 | -0.5370659 | 0.176 | 176000 | 5.245513 | 5.253822 | 61.9 | 61.92752 | -0.5705484 | 0.681 | 681000 | 5.833147 | 5.826322 | 52.4 | 52.5648
30 | 6.93 | 1.102944 | 0.8407332 | -0.3981647 | 0.15 | 150000 | 5.176091 | 5.18371 | 64.6 | 63.62185 | -0.3328205 | 0.244 | 244000 | 5.38739 | 5.393761 | 61.8 | 61.54803 | -0.366303 | 0.894 | 894000 | 5.951338 | 5.945775 | 51.8 | 51.70982
30 | 11.1 | 1.76662 | 1.045323 | -0.193575 | 0.211 | 211000 | 5.324282 | 5.326063 | 64.6 | 63.27766 | -0.1282308 | 0.338 | 338000 | 5.528917 | 5.532695 | 61.6 | 61.04475 | -0.1617133 | 1.17 | 1170000 | 6.068186 | 6.063473 | 51.1 | 50.77793
30 | 17.8 | 2.832958 | 1.25042 | 0.01152204 | 0.296 | 296000 | 5.471292 | 5.467545 | 64.4 | 62.79907 | 0.07686623 | 0.467 | 467000 | 5.669317 | 5.670531 | 61.2 | 60.41283 | 0.04338375 | 1.53 | 1530000 | 6.184691 | 6.179369 | 50.4 | 49.7724
30 | 28.5 | 4.535916 | 1.454845 | 0.2159469 | 0.416 | 416000 | 5.619093 | 5.607149 | 64.1 | 62.1844 | 0.2812911 | 0.644 | 644000 | 5.808886 | 5.806282 | 60.8 | 59.65467 | 0.2478086 | 1.99 | 1990000 | 6.298853 | 6.292671 | 49.7 | 48.70453
30 | 45.6 | 7.257465 | 1.658965 | 0.4200669 | 0.583 | 583000 | 5.765669 | 5.74494 | 63.5 | 61.43132 | 0.4854111 | 0.886 | 886000 | 5.947434 | 5.940008 | 60.3 | 58.77072 | 0.4519286 | 2.57 | 2570000 | 6.409933 | 6.403471 | 48.9 | 47.57923
30 | 73 | 11.61831 | 1.863323 | 0.6244249 | 0.815 | 815000 | 5.911158 | 5.88109 | 62.7 | 60.53805 | 0.6897691 | 1.21 | 1210000 | 6.082785 | 6.07187 | 59.6 | 57.76186 | 0.6562866 | 3.32 | 3320000 | 6.521138 | 6.511936 | 48.1 | 46.4008
35 | 0.1 | 0.01591549 | -1 | -2.679804 | 0.00377 | 3770 | 3.576341 | 3.571777 | 61.9 | 62.3131 | -2.76323 | 0.00514 | 5140 | 3.710963 | 3.702719 | 60.4 | 61.32021 | -2.748088 | 0.0317 | 31700 | 4.501059 | 4.46498 | 55.8 | 56.66908
35 | 0.16 | 0.02546479 | -0.79588 | -2.475684 | 0.00521 | 5210 | 3.716838 | 3.714115 | 61.8 | 62.43354 | -2.55911 | 0.00709 | 7090 | 3.850646 | 3.843408 | 60.6 | 61.40858 | -2.543968 | 0.0425 | 42500 | 4.628389 | 4.597221 | 55.6 | 56.6483
35 | 0.256 | 0.04074367 | -0.59176 | -2.271564 | 0.00719 | 7190 | 3.856729 | 3.857415 | 61.8 | 62.63321 | -2.35499 | 0.00975 | 9750 | 3.989005 | 3.984984 | 60.8 | 61.56128 | -2.339848 | 0.057 | 57000 | 4.755875 | 4.728872 | 55.5 | 56.563
35 | 0.411 | 0.06541268 | -0.3861582 | -2.065962 | 0.00992 | 9920 | 3.996512 | 4.002532 | 62 | 62.88308 | -2.149388 | 0.0134 | 13400 | 4.127105 | 4.128288 | 61.1 | 61.75139 | -2.134246 | 0.0764 | 76400 | 4.883093 | 4.860753 | 55.5 | 56.40626
35 | 0.658 | 0.104724 | -0.1817741 | -1.861578 | 0.0137 | 13700 | 4.136721 | 4.147365 | 62.3 | 63.15115 | -1.945004 | 0.0185 | 18500 | 4.267172 | 4.271244 | 61.5 | 61.95014 | -1.929862 | 0.102 | 102000 | 5.0086 | 4.991003 | 55.3 | 56.17539
35 | 1.05 | 0.1671127 | 0.0211893 | -1.658614 | 0.019 | 19000 | 4.278754 | 4.291565 | 62.7 | 63.41075 | -1.74204 | 0.0255 | 25500 | 4.40654 | 4.413506 | 61.8 | 62.1335 | -1.726898 | 0.137 | 137000 | 5.136721 | 5.119383 | 55.2 | 55.86844
35 | 1.69 | 0.2689719 | 0.2278867 | -1.451917 | 0.0264 | 26400 | 4.421604 | 4.438604 | 63.1 | 63.64408 | -1.535343 | 0.0354 | 35400 | 4.549003 | 4.558494 | 62.1 | 62.28391 | -1.520201 | 0.183 | 183000 | 5.262451 | 5.249007 | 55 | 55.47353
35 | 2.7 | 0.4297183 | 0.4313638 | -1.24844 | 0.0368 | 36800 | 4.565848 | 4.58334 | 63.5 | 63.82162 | -1.331866 | 0.049 | 49000 | 4.690196 | 4.701135 | 62.4 | 62.37683 | -1.316724 | 0.244 | 244000 | 5.38739 | 5.375381 | 54.7 | 55.00186
35 | 4.33 | 0.6891409 | 0.6364879 | -1.043316 | 0.0513 | 51300 | 4.710117 | 4.729038 | 64 | 63.92891 | -1.126742 | 0.0681 | 68100 | 4.833147 | 4.844646 | 62.6 | 62.39795 | -1.1116 | 0.325 | 325000 | 5.511883 | 5.501414 | 54.4 | 54.44227
35 | 6.93 | 1.102944 | 0.8407332 | -0.8390705 | 0.0719 | 71900 | 4.856729 | 4.873707 | 64.4 | 63.94741 | -0.9224965 | 0.0946 | 94600 | 4.975891 | 4.987062 | 62.8 | 62.33178 | -0.9073543 | 0.432 | 432000 | 5.635484 | 5.625418 | 54.1 | 53.80128
35 | 11.1 | 1.76662 | 1.045323 | -0.6344808 | 0.101 | 101000 | 5.004321 | 5.018021 | 64.7 | 63.86308 | -0.7179067 | 0.132 | 132000 | 5.120574 | 5.129042 | 62.9 | 62.16572 | -0.7027645 | 0.573 | 573000 | 5.758155 | 5.748015 | 53.6 | 53.07642
35 | 17.8 | 2.832958 | 1.25042 | -0.4293838 | 0.142 | 142000 | 5.152288 | 5.161893 | 64.9 | 63.66308 | -0.5128097 | 0.183 | 183000 | 5.262451 | 5.270499 | 62.9 | 61.88871 | -0.4976675 | 0.758 | 758000 | 5.879669 | 5.869162 | 53.2 | 52.2686
35 | 28.5 | 4.535916 | 1.454845 | -0.2249589 | 0.2 | 200000 | 5.30103 | 5.3043 | 65 | 63.33895 | -0.3083849 | 0.256 | 256000 | 5.40824 | 5.410424 | 62.7 | 61.49449 | -0.2932427 | 1 | 1000000 | 6 | 5.988037 | 52.6 | 51.3855
35 | 45.6 | 7.257465 | 1.658965 | -0.02083891 | 0.282 | 282000 | 5.450249 | 5.445311 | 65 | 62.88368 | -0.1042649 | 0.356 | 356000 | 5.55145 | 5.54888 | 62.4 | 60.97754 | -0.08912267 | 1.32 | 1320000 | 6.120574 | 6.104739 | 52 | 50.42994
35 | 73 | 11.61831 | 1.863323 | 0.1835191 | 0.398 | 398000 | 5.599883 | 5.585106 | 64.7 | 62.2912 | 0.1000931 | 0.494 | 494000 | 5.693727 | 5.686041 | 62 | 60.33314 | 0.1152353 | 1.73 | 1730000 | 6.238046 | 6.219451 | 51.3 | 49.40422
40 | 0.1 | 0.01591549 | -1 | -3.089039 | 0.00197 | 1970 | 3.294466 | 3.29009 | 62.7 | 62.44654 | -3.197918 | 0.00263 | 2630 | 3.419956 | 3.406963 | 60.8 | 61.4899 | -3.262037 | 0.0148 | 14800 | 4.170262 | 4.13025 | 56.2 | 56.481
40 | 0.16 | 0.02546479 | -0.79588 | -2.884919 | 0.00273 | 2730 | 3.436163 | 3.429911 | 62.3 | 62.30548 | -2.993798 | 0.00362 | 3620 | 3.558709 | 3.545113 | 60.6 | 61.33631 | -3.057917 | 0.02 | 20000 | 4.30103 | 4.263412 | 56.1 | 56.59203
40 | 0.256 | 0.04074367 | -0.59176 | -2.680799 | 0.00377 | 3770 | 3.576341 | 3.571086 | 62.1 | 62.31276 | -2.789678 | 0.00496 | 4960 | 3.695482 | 3.684565 | 60.6 | 61.31504 | -2.853797 | 0.027 | 27000 | 4.431364 | 4.396305 | 56.2 | 56.65657
40 | 0.411 | 0.06541268 | -0.3861582 | -2.475197 | 0.00521 | 5210 | 3.716838 | 3.714455 | 62 | 62.43394 | -2.584076 | 0.00681 | 6810 | 3.833147 | 3.826148 | 60.7 | 61.39372 | -2.648195 | 0.0363 | 36300 | 4.559907 | 4.529761 | 56.2 | 56.66659
40 | 0.658 | 0.104724 | -0.1817741 | -2.270813 | 0.00719 | 7190 | 3.856729 | 3.857944 | 62.1 | 62.63405 | -2.379692 | 0.00935 | 9350 | 3.970812 | 3.96781 | 61 | 61.54035 | -2.443811 | 0.0487 | 48700 | 4.687529 | 4.6619 | 56.2 | 56.61488
40 | 1.05 | 0.1671127 | 0.0211893 | -2.06785 | 0.00993 | 9930 | 3.996949 | 4.001197 | 62.2 | 62.88065 | -2.176729 | 0.0129 | 12900 | 4.11059 | 4.109198 | 61.3 | 61.72498 | -2.240848 | 0.0655 | 65500 | 4.816241 | 4.792473 | 56.2 | 56.49671
40 | 1.69 | 0.2689719 | 0.2278867 | -1.861152 | 0.0137 | 13700 | 4.136721 | 4.147667 | 62.5 | 63.15171 | -1.970031 | 0.0178 | 17800 | 4.25042 | 4.253718 | 61.7 | 61.92611 | -2.03415 | 0.088 | 88000 | 4.944483 | 4.924656 | 56.2 | 56.3028
40 | 2.7 | 0.4297183 | 0.4313638 | -1.657675 | 0.019 | 19000 | 4.278754 | 4.292233 | 62.8 | 63.4119 | -1.766554 | 0.0245 | 24500 | 4.389166 | 4.396314 | 62 | 62.11282 | -1.830673 | 0.118 | 118000 | 5.071882 | 5.053871 | 56.1 | 56.03524
40 | 4.33 | 0.6891409 | 0.6364879 | -1.452551 | 0.0265 | 26500 | 4.423246 | 4.438153 | 63.2 | 63.64343 | -1.56143 | 0.034 | 34000 | 4.531479 | 4.540196 | 62.4 | 62.26765 | -1.625549 | 0.159 | 159000 | 5.201397 | 5.18309 | 56 | 55.68532
40 | 6.93 | 1.102944 | 0.8407332 | -1.248306 | 0.0369 | 36900 | 4.567026 | 4.583435 | 63.7 | 63.82172 | -1.357185 | 0.0472 | 47200 | 4.673942 | 4.683397 | 62.7 | 62.36885 | -1.421304 | 0.213 | 213000 | 5.32838 | 5.310589 | 55.8 | 55.25463
40 | 11.1 | 1.76662 | 1.045323 | -1.043716 | 0.0515 | 51500 | 4.711807 | 4.728754 | 64.2 | 63.92878 | -1.152595 | 0.0656 | 65600 | 4.816904 | 4.82658 | 63 | 62.39983 | -1.216714 | 0.285 | 285000 | 5.454845 | 5.437008 | 55.6 | 54.73959
40 | 17.8 | 2.832958 | 1.25042 | -0.838619 | 0.0722 | 72200 | 4.858537 | 4.874027 | 64.6 | 63.94734 | -0.947498 | 0.0914 | 91400 | 4.960946 | 4.969661 | 63.2 | 62.34499 | -1.011617 | 0.382 | 382000 | 5.582063 | 5.56231 | 55.3 | 54.13889
40 | 28.5 | 4.535916 | 1.454845 | -0.6341941 | 0.101 | 101000 | 5.004321 | 5.018223 | 65 | 63.86289 | -0.7430732 | 0.127 | 127000 | 5.103804 | 5.111621 | 63.4 | 62.1919 | -0.8071923 | 0.51 | 510000 | 5.70757 | 5.685649 | 55 | 53.45666
40 | 45.6 | 7.257465 | 1.658965 | -0.4300741 | 0.143 | 143000 | 5.155336 | 5.16141 | 65.3 | 63.66396 | -0.5389532 | 0.178 | 178000 | 5.25042 | 5.252524 | 63.5 | 61.93048 | -0.6030723 | 0.681 | 681000 | 5.833147 | 5.807128 | 54.5 | 52.69375
40 | 73 | 11.61831 | 1.863323 | -0.2257161 | 0.202 | 202000 | 5.305351 | 5.303775 | 65.5 | 63.34039 | -0.3345952 | 0.249 | 249000 | 5.396199 | 5.39255 | 63.4 | 61.55185 | -0.3987143 | 0.907 | 907000 | 5.957607 | 5.926946 | 54 | 51.85063
45 | 0.1 | 0.01591549 | -1 | -3.49247 | 0.00106 | 1060 | 3.025306 | 3.018478 | 63.7 | 63.31215 | -3.601349 | 0.0014 | 1400 | 3.146128 | 3.138507 | 62.1 | 62.32309 | -3.665468 | 0.00739 | 7390 | 3.868644 | 3.866768 | 55.3 | 56.16001
45 | 0.16 | 0.02546479 | -0.79588 | -3.28835 | 0.00148 | 1480 | 3.170262 | 3.155054 | 63.2 | 62.7638 | -3.397229 | 0.00194 | 1940 | 3.287802 | 3.273511 | 61.5 | 61.80149 | -3.461348 | 0.00989 | 9890 | 3.995196 | 4.000087 | 55.5 | 56.33615
45 | 0.256 | 0.04074367 | -0.59176 | -3.08423 | 0.00206 | 2060 | 3.313867 | 3.293367 | 62.9 | 62.44122 | -3.193109 | 0.00267 | 2670 | 3.426511 | 3.410201 | 61.1 | 61.4845 | -3.257228 | 0.0132 | 13200 | 4.120574 | 4.133389 | 55.6 | 56.48409
45 | 0.411 | 0.06541268 | -0.3861582 | -2.878628 | 0.00285 | 2850 | 3.454845 | 3.434243 | 62.6 | 62.30367 | -2.987507 | 0.00366 | 3660 | 3.563481 | 3.549392 | 61 | 61.33386 | -3.051626 | 0.0177 | 17700 | 4.247973 | 4.267512 | 55.8 | 56.59476
45 | 0.658 | 0.104724 | -0.1817741 | -2.674244 | 0.00395 | 3950 | 3.596597 | 3.575639 | 62.4 | 62.31505 | -2.783123 | 0.00502 | 5020 | 3.700704 | 3.689062 | 61 | 61.31617 | -2.847242 | 0.0237 | 23700 | 4.374748 | 4.400567 | 56 | 56.65778
45 | 1.05 | 0.1671127 | 0.0211893 | -2.471281 | 0.00546 | 5460 | 3.737193 | 3.717196 | 62.3 | 62.43713 | -2.58016 | 0.0069 | 6900 | 3.838849 | 3.828855 | 61.1 | 61.39599 | -2.644279 | 0.0319 | 31900 | 4.503791 | 4.532299 | 56.2 | 56.6662
45 | 1.69 | 0.2689719 | 0.2278867 | -2.264583 | 0.00755 | 7550 | 3.877947 | 3.86233 | 62.4 | 62.64106 | -2.373462 | 0.00949 | 9490 | 3.977266 | 3.97214 | 61.4 | 61.54558 | -2.437582 | 0.0428 | 42800 | 4.631444 | 4.665918 | 56.4 | 56.61227
45 | 2.7 | 0.4297183 | 0.4313638 | -2.061106 | 0.0105 | 10500 | 4.021189 | 4.005967 | 62.5 | 62.88933 | -2.169985 | 0.0131 | 13100 | 4.117271 | 4.113906 | 61.6 | 61.73148 | -2.234104 | 0.0576 | 57600 | 4.760422 | 4.796799 | 56.5 | 56.49158
45 | 4.33 | 0.6891409 | 0.6364879 | -1.855982 | 0.0145 | 14500 | 4.161368 | 4.151336 | 62.8 | 63.15851 | -1.964861 | 0.0181 | 18100 | 4.257679 | 4.257338 | 62 | 61.93109 | -2.02898 | 0.0775 | 77500 | 4.889302 | 4.927951 | 56.6 | 56.29696
45 | 6.93 | 1.102944 | 0.8407332 | -1.651737 | 0.0201 | 20100 | 4.303196 | 4.296456 | 63.1 | 63.41915 | -1.760616 | 0.025 | 25000 | 4.39794 | 4.400478 | 62.3 | 62.11788 | -1.824735 | 0.104 | 104000 | 5.017033 | 5.057627 | 56.6 | 56.02626
45 | 11.1 | 1.76662 | 1.045323 | -1.447147 | 0.028 | 28000 | 4.447158 | 4.441998 | 63.5 | 63.64891 | -1.556026 | 0.0347 | 34700 | 4.540329 | 4.543986 | 62.7 | 62.27109 | -1.620145 | 0.14 | 140000 | 5.146128 | 5.186479 | 56.6 | 55.67499
45 | 17.8 | 2.832958 | 1.25042 | -1.24205 | 0.039 | 39000 | 4.591065 | 4.587883 | 64 | 63.82614 | -1.350929 | 0.0481 | 48100 | 4.682145 | 4.68778 | 63.1 | 62.37093 | -1.415048 | 0.189 | 189000 | 5.276462 | 5.314474 | 56.5 | 55.24013
45 | 28.5 | 4.535916 | 1.454845 | -1.037625 | 0.0545 | 54500 | 4.736397 | 4.733075 | 64.5 | 63.93069 | -1.146504 | 0.0671 | 67100 | 4.826723 | 4.830837 | 63.4 | 62.39951 | -1.210623 | 0.254 | 254000 | 5.404834 | 5.44075 | 56.4 | 54.72297
45 | 45.6 | 7.257465 | 1.658965 | -0.8335052 | 0.0766 | 76600 | 4.884229 | 4.877642 | 65 | 63.94653 | -0.9423842 | 0.0937 | 93700 | 4.97174 | 4.973221 | 63.7 | 62.34241 | -1.006503 | 0.342 | 342000 | 5.534026 | 5.565415 | 56.2 | 54.12284
45 | 73 | 11.61831 | 1.863323 | -0.6291471 | 0.108 | 108000 | 5.033424 | 5.021773 | 65.4 | 63.85939 | -0.7380262 | 0.131 | 131000 | 5.117271 | 5.115115 | 64 | 62.18678 | -0.8021453 | 0.459 | 459000 | 5.661813 | 5.688673 | 55.9 | 53.43877
50 | 0.1 | 0.01591549 | -1 | -3.847714 | 0.000585 | 585 | 2.767156 | 2.785508 | 64.5 | 64.93302 | -3.958387 | 0.000783 | 783 | 2.893762 | 2.907006 | 63.9 | 63.84868 | -4.089802 | 0.00403 | 4030 | 3.605305 | 3.590116 | 55.7 | 55.75106
50 | 0.16 | 0.02546479 | -0.79588 | -3.643594 | 0.000822 | 822 | 2.914872 | 2.918596 | 64.2 | 63.8886 | -3.754267 | 0.00109 | 1090 | 3.037426 | 3.038591 | 63 | 62.8718 | -3.885682 | 0.0054 | 5400 | 3.732394 | 3.723064 | 55.6 | 55.95065
50 | 0.256 | 0.04074367 | -0.59176 | -3.439474 | 0.00115 | 1150 | 3.060698 | 3.05376 | 63.8 | 63.14575 | -3.550147 | 0.00151 | 1510 | 3.178977 | 3.172203 | 62.3 | 62.17088 | -3.681562 | 0.00721 | 7210 | 3.857935 | 3.856259 | 55.6 | 56.14523
50 | 0.411 | 0.06541268 | -0.3861582 | -3.233873 | 0.00161 | 1610 | 3.206826 | 3.191806 | 63.5 | 62.65733 | -3.344546 | 0.00208 | 2080 | 3.318063 | 3.308637 | 61.8 | 61.70164 | -3.47596 | 0.00965 | 9650 | 3.984527 | 3.990543 | 55.8 | 56.32436
50 | 0.658 | 0.104724 | -0.1817741 | -3.029489 | 0.00223 | 2230 | 3.348305 | 3.33073 | 63.2 | 62.38787 | -3.140161 | 0.00287 | 2870 | 3.457882 | 3.44591 | 61.5 | 61.431 | -3.271576 | 0.0129 | 12900 | 4.11059 | 4.124023 | 56 | 56.47482
50 | 1.05 | 0.1671127 | 0.0211893 | -2.826525 | 0.0031 | 3100 | 3.491362 | 3.470168 | 62.9 | 62.29402 | -2.937198 | 0.00394 | 3940 | 3.595496 | 3.583659 | 61.4 | 61.31861 | -3.068612 | 0.0173 | 17300 | 4.238046 | 4.25644 | 56.3 | 56.5873
50 | 1.69 | 0.2689719 | 0.2278867 | -2.619828 | 0.0043 | 4300 | 3.633468 | 3.613488 | 62.7 | 62.33835 | -2.730501 | 0.00543 | 5430 | 3.7348 | 3.72521 | 61.4 | 61.32881 | -2.861915 | 0.0233 | 23300 | 4.367356 | 4.391026 | 56.5 | 56.65499
50 | 2.7 | 0.4297183 | 0.4313638 | -2.416351 | 0.00597 | 5970 | 3.775974 | 3.755678 | 62.7 | 62.48483 | -2.527024 | 0.00748 | 7480 | 3.873902 | 3.865609 | 61.6 | 61.42907 | -2.658438 | 0.0313 | 31300 | 4.495544 | 4.523124 | 56.7 | 56.66751
50 | 4.33 | 0.6891409 | 0.6364879 | -2.211227 | 0.00827 | 8270 | 3.917506 | 3.89993 | 62.7 | 62.70281 | -2.321899 | 0.0103 | 10300 | 4.012837 | 4.008006 | 61.8 | 61.59014 | -2.453314 | 0.0422 | 42200 | 4.625312 | 4.65577 | 57 | 56.61873
50 | 6.93 | 1.102944 | 0.8407332 | -2.006981 | 0.0115 | 11500 | 4.060698 | 4.044277 | 62.9 | 62.95963 | -2.117654 | 0.0142 | 14200 | 4.152288 | 4.150457 | 62.1 | 61.78224 | -2.249069 | 0.0569 | 56900 | 4.755112 | 4.787198 | 57.1 | 56.50286
50 | 11.1 | 1.76662 | 1.045323 | -1.802391 | 0.0159 | 15900 | 4.201397 | 4.189385 | 63.1 | 63.22862 | -1.913064 | 0.0197 | 19700 | 4.294466 | 4.293616 | 62.4 | 61.98049 | -2.044479 | 0.0768 | 76800 | 4.885361 | 4.918072 | 57.3 | 56.31432
50 | 17.8 | 2.832958 | 1.25042 | -1.597294 | 0.0221 | 22100 | 4.344392 | 4.335176 | 63.4 | 63.48428 | -1.707967 | 0.0273 | 27300 | 4.436163 | 4.437404 | 62.7 | 62.16137 | -1.839382 | 0.104 | 104000 | 5.017033 | 5.048361 | 57.4 | 56.0483
50 | 28.5 | 4.535916 | 1.454845 | -1.39287 | 0.0308 | 30800 | 4.488551 | 4.480615 | 63.9 | 63.70182 | -1.503543 | 0.0379 | 37900 | 4.578639 | 4.580797 | 63.1 | 62.3025 | -1.634957 | 0.14 | 140000 | 5.146128 | 5.177188 | 57.4 | 55.70317
50 | 45.6 | 7.257465 | 1.658965 | -1.18875 | 0.043 | 43000 | 4.633468 | 4.625768 | 64.4 | 63.86106 | -1.299423 | 0.0529 | 52900 | 4.723456 | 4.723857 | 63.5 | 62.38543 | -1.430837 | 0.19 | 190000 | 5.278754 | 5.304666 | 57.4 | 55.27658
50 | 73 | 11.61831 | 1.863323 | -0.9843915 | 0.0604 | 60400 | 4.781037 | 4.770825 | 64.9 | 63.94398 | -1.095065 | 0.0738 | 73800 | 4.868056 | 4.86677 | 63.9 | 62.39373 | -1.226479 | 0.257 | 257000 | 5.409933 | 5.431005 | 57.4 | 54.76609
55 | 0.1 | 0.01591549 | -1 | -4.177451 | 0.00033 | 330 | 2.518514 | 2.575399 | 64.9 | 67.37723 | -4.289434 | 0.000446 | 446 | 2.649335 | 2.698409 | 65.8 | 66.13333 | -4.479031 | 0.00228 | 2280 | 3.357935 | 3.337747 | 56.9 | 55.40281
55 | 0.16 | 0.02546479 | -0.79588 | -3.973331 | 0.000467 | 467 | 2.669317 | 2.704722 | 64.9 | 65.74583 | -4.085314 | 0.000629 | 629 | 2.798651 | 2.826292 | 64.8 | 64.61454 | -4.274911 | 0.00306 | 3060 | 3.485721 | 3.46987 | 56.4 | 55.57626
55 | 0.256 | 0.04074367 | -0.59176 | -3.769211 | 0.000659 | 659 | 2.818885 | 2.836435 | 64.8 | 64.49273 | -3.881194 | 0.000879 | 879 | 2.943989 | 2.956517 | 63.9 | 63.44406 | -4.070791 | 0.0041 | 4100 | 3.612784 | 3.602484 | 56.2 | 55.76953
55 | 0.411 | 0.06541268 | -0.3861582 | -3.563609 | 0.000925 | 925 | 2.966142 | 2.971324 | 64.5 | 63.56409 | -3.675592 | 0.00122 | 1220 | 3.08636 | 3.08986 | 63.2 | 62.57128 | -3.865189 | 0.00548 | 5480 | 3.738781 | 3.736427 | 56.1 | 55.97061
55 | 0.658 | 0.104724 | -0.1817741 | -3.359225 | 0.0013 | 1300 | 3.113943 | 3.107425 | 64.2 | 62.92649 | -3.471208 | 0.00169 | 1690 | 3.227887 | 3.224377 | 62.6 | 61.96485 | -3.660805 | 0.00733 | 7330 | 3.865104 | 3.869813 | 56.2 | 56.16427
55 | 1.05 | 0.1671127 | 0.0211893 | -3.156261 | 0.00181 | 1810 | 3.257679 | 3.244372 | 63.8 | 62.53186 | -3.268245 | 0.00234 | 2340 | 3.369216 | 3.359702 | 62.2 | 61.57982 | -3.457842 | 0.00983 | 9830 | 3.992554 | 4.002378 | 56.4 | 56.33896
55 | 1.69 | 0.2689719 | 0.2278867 | -2.949564 | 0.00253 | 2530 | 3.403121 | 3.385474 | 63.5 | 62.33234 | -3.061547 | 0.00323 | 3230 | 3.509203 | 3.499106 | 62 | 61.37092 | -3.251144 | 0.0132 | 13200 | 4.120574 | 4.137361 | 56.6 | 56.48796
55 | 2.7 | 0.4297183 | 0.4313638 | -2.746087 | 0.00351 | 3510 | 3.545307 | 3.525796 | 63.3 | 62.29652 | -2.85807 | 0.00445 | 4450 | 3.64836 | 3.637707 | 61.9 | 61.30953 | -3.047667 | 0.0178 | 17800 | 4.25042 | 4.270093 | 56.9 | 56.59645
55 | 4.33 | 0.6891409 | 0.6364879 | -2.540963 | 0.00489 | 4890 | 3.689309 | 3.66848 | 63.1 | 62.38486 | -2.652946 | 0.00614 | 6140 | 3.788168 | 3.778609 | 61.9 | 61.35817 | -2.842543 | 0.0239 | 23900 | 4.378398 | 4.403622 | 57.2 | 56.65861
55 | 6.93 | 1.102944 | 0.8407332 | -2.336718 | 0.00678 | 6780 | 3.83123 | 3.811582 | 63.1 | 62.5628 | -2.448701 | 0.00849 | 8490 | 3.928908 | 3.919889 | 62.1 | 61.48505 | -2.638298 | 0.0323 | 32300 | 4.509203 | 4.536174 | 57.4 | 56.66555
55 | 11.1 | 1.76662 | 1.045323 | -2.132128 | 0.00942 | 9420 | 3.974051 | 3.955758 | 63.1 | 62.79915 | -2.244111 | 0.0117 | 11700 | 4.068186 | 4.062192 | 62.3 | 61.66102 | -2.433708 | 0.0437 | 43700 | 4.640481 | 4.668416 | 57.7 | 56.61061
55 | 17.8 | 2.832958 | 1.25042 | -1.927031 | 0.0131 | 13100 | 4.117271 | 4.100932 | 63.2 | 63.06482 | -2.039014 | 0.0162 | 16200 | 4.209515 | 4.205439 | 62.5 | 61.85909 | -2.228611 | 0.0591 | 59100 | 4.771587 | 4.800322 | 57.9 | 56.48735
55 | 28.5 | 4.535916 | 1.454845 | -1.722606 | 0.0182 | 18200 | 4.260071 | 4.246072 | 63.5 | 63.33109 | -1.834589 | 0.0225 | 22500 | 4.352183 | 4.348611 | 62.8 | 62.05303 | -2.024186 | 0.0802 | 80200 | 4.904174 | 4.931006 | 58 | 56.2915
55 | 45.6 | 7.257465 | 1.658965 | -1.518486 | 0.0253 | 25300 | 4.403121 | 4.391241 | 63.8 | 63.57375 | -1.630469 | 0.0313 | 31300 | 4.495544 | 4.491766 | 63.2 | 62.22055 | -1.820066 | 0.109 | 109000 | 5.037426 | 5.060579 | 58.2 | 56.01915
55 | 73 | 11.61831 | 1.863323 | -1.314128 | 0.0354 | 35400 | 4.549003 | 4.536628 | 64.2 | 63.77118 | -1.426111 | 0.0436 | 43600 | 4.639486 | 4.63509 | 63.6 | 62.34173 | -1.615708 | 0.148 | 148000 | 5.170262 | 5.189261 | 58.3 | 55.66647
[7 empty] | error | 0.01150427 | error | -0.005079343 |  |  |  | error | 0.0003774673 | error | -0.0007931245 |  |  |  | error | -6.12809e-05 | error | -0.001842763
0.022425
0.110921
-0.799513
-4.999565
49.990792

## CALIBRACION WITCZACK
| IV-A-12 Tradicional | [7 empty] | IV-A-12 Modificado | [7 empty] | M-10 | [7 empty] | SMA Pellet | [7 empty] | SMA Fibra | [8 empty] | SMA A. Central | [7 empty] | SMA A. del Maipo | [7 empty] | MDC A. del Sol | [9 empty] | MDC A. del Maipo | [7 empty] | IV-A-12 A. del Maipo | [7 empty] | MEZCLA PARA AEROPUERTO | [7 empty] | IV-A-12 SIN RAP | [7 empty] | IV-A-12 8% RAP | [7 empty] | IV-A-12 18% RAP
| Sigmoidal | Witczack Tradicional | ORIGINAL |  | HDPR |  | PAV |  | Sigmoidal | Witczack Tradicional | ORIGINAL |  | HDPR |  | PAV |  | Sigmoidal | Witczack Tradicional | ORIGINAL |  | HDPR |  | PAV |  | Sigmoidal | Witczack Tradicional | ORIGINAL |  | HDPR |  | PAV |  | Sigmoidal | Witczack Tradicional | ORIGINAL |  | HDPR |  | PAV |  |  | Sigmoidal | Witczack Tradicional | ORIGINAL |  | HDPR |  | PAV |  | Sigmoidal | Witczack Tradicional | ORIGINAL |  | HDPR |  | PAV |  | Sigmoidal | Witczack Tradicional | ORIGINAL |  | HDPR |  | PAV |  |  |  | Sigmoidal | Witczack Tradicional | ORIGINAL |  | HDPR |  | PAV |  | Sigmoidal | Witczack Tradicional | ORIGINAL |  | HDPR |  | PAV |  | Sigmoidal | Witczack Tradicional | ORIGINAL |  | HDPR |  | PAV |  | Sigmoidal | Witczack Tradicional | ORIGINAL |  | HDPR |  | PAV |  | Sigmoidal | Witczack Tradicional | ORIGINAL |  | HDPR |  | PAV |  | Sigmoidal | Witczack Tradicional | ORIGINAL |  | HDPR |  | PAV
|  |  | Witczack Mod | Hirsh | Witczack Mod | Hirsh | Witczack Mod | Hirsh |  |  | Witczack Mod | Hirsh | Witczack Mod | Hirsh | Witczack Mod | Hirsh |  |  | Witczack Mod | Hirsh | Witczack Mod | Hirsh | Witczack Mod | Hirsh |  |  | Witczack Mod | Hirsh | Witczack Mod | Hirsh | Witczack Mod | Hirsh |  |  | Witczack Mod | Hirsh | Witczack Mod | Hirsh | Witczack Mod | Hirsh |  |  |  | Witczack Mod | Hirsh | Witczack Mod | Hirsh | Witczack Mod | Hirsh |  |  | Witczack Mod | Hirsh | Witczack Mod | Hirsh | Witczack Mod | Hirsh |  |  | Witczack Mod | Hirsh | Witczack Mod | Hirsh | Witczack Mod | Hirsh |  |  |  |  | Witczack Mod | Hirsh | Witczack Mod | Hirsh | Witczack Mod | Hirsh |  |  | Witczack Mod | Hirsh | Witczack Mod | Hirsh | Witczack Mod | Hirsh |  |  | Witczack Mod | Hirsh | Witczack Mod | Hirsh | Witczack Mod | Hirsh |  |  | Witczack Mod | Hirsh | Witczack Mod | Hirsh | Witczack Mod | Hirsh |  |  | Witczack Mod | Hirsh | Witczack Mod | Hirsh | Witczack Mod | Hirsh |  |  | Witczack Mod | Hirsh | Witczack Mod | Hirsh | Witczack Mod | Hirsh
-4 | 1.887581 | 2.621954 | 1.105592 | 2.336074 | 2.625436 | 2.357468 | 2.902548 | 2.480523 | 1.935412 | 2.591022 | 2.707462 | 2.363418 | 2.772456 | 2.381575 | 3.078462 | 2.548462 | 2.036194 | 2.354851 | 2.39027 | 2.304744 | 2.456487 | 2.313148 | 2.767674 | 2.406175 | 2.269211 | 2.661993 | 2.731743 | 2.355435 | 2.796384 | 2.37423 | 3.100801 | 2.545157 | 2.232736 | 2.639373 | 2.700217 | 2.351885 | 2.764514 | 2.368832 | 3.067309 | 2.527822 |  | 2.284593 | 2.577894 | 2.836893 | 2.384834 | 2.881857 | 2.404565 | 3.049161 | 2.510783 | 2.304512 | 2.644904 | 2.920563 | 2.450514 | 2.970477 | 2.477147 | 3.340852 | 2.795566 | 1.908858 | 2.395171 | 2.642229 | 2.342252 | 2.687776 | 2.352396 | 2.887791 | 2.444166 |  |  | 2.09878 | 2.383127 | 2.692218 | 2.359367 | 2.742334 | 2.37474 | 2.916566 | 2.468706 | 2.056261 | 2.657042 | 2.778433 | 2.371287 | 2.822044 | 2.383857 | 3.062531 | 2.518959 | 2.195567 | 2.88406 | [6 empty] | 2.230806 | 2.615843 | [6 empty] | 2.120263 | 2.6087 | [6 empty] | 2.164596 | 2.731656
-3 | 2.14871 | 2.920715 | 2.811766 | 2.43677 | 2.957423 | 2.531909 | 3.282658 | 2.817313 | 2.188464 | 2.891129 | 2.944777 | 2.470897 | 3.021008 | 2.523155 | 3.354044 | 2.822418 | 2.249948 | 2.646009 | 2.632027 | 2.359448 | 2.709523 | 2.390282 | 3.047727 | 2.612782 | 2.443308 | 2.954252 | 2.967772 | 2.466061 | 3.04361 | 2.519404 | 3.374977 | 2.8218 | 2.447937 | 2.931632 | 2.934992 | 2.453296 | 3.010426 | 2.503406 | 3.340022 | 2.796307 |  | 2.447781 | 2.87146 | 3.067881 | 2.542216 | 3.117189 | 2.572443 | 3.307909 | 2.753613 | 2.458039 | 2.936777 | 3.150998 | 2.649348 | 3.203284 | 2.686143 | 3.560723 | 3.041808 | 2.125296 | 2.689265 | 2.876537 | 2.448732 | 2.926402 | 2.47106 | 3.12217 | 2.625408 |  |  | 2.300207 | 2.926402 | 2.934458 | 2.500738 | 2.987436 | 2.529567 | 3.182589 | 2.694598 | 2.257859 | 2.95721 | 3.019693 | 2.508889 | 3.068818 | 2.535027 | 3.341132 | 2.770254 | 2.429703 | 3.174971 | [6 empty] | 2.510816 | 2.915338 | [6 empty] | 2.408719 | 2.908032 | [6 empty] | 2.481799 | 3.028719
-2 | 2.506355 | 3.204815 | 3.189007 | 2.75681 | 3.342186 | 2.904372 | 3.655625 | 3.212319 | 2.522785 | 3.179403 | 3.227065 | 2.72745 | 3.310482 | 2.810096 | 3.643095 | 3.146161 | 2.543393 | 2.919652 | 2.919094 | 2.534792 | 3.003778 | 2.602347 | 3.341237 | 2.910945 | 2.698833 | 3.22893 | 3.248595 | 2.726237 | 3.331597 | 2.809415 | 3.662584 | 3.14625 | 2.732124 | 3.20631 | 3.214317 | 2.702569 | 3.296876 | 2.784117 | 3.626091 | 3.118558 |  | 2.687458 | 3.150058 | 3.332856 | 2.822789 | 3.38327 | 2.849404 | 3.576728 | 3.051353 | 2.691182 | 3.211472 | 3.401239 | 2.928917 | 3.452737 | 2.963117 | 3.777417 | 3.288431 | 2.369143 | 2.968365 | 3.145051 | 2.679039 | 3.19598 | 2.708084 | 3.376956 | 2.882664 |  |  | 2.547505 | 3.19598 | 3.200733 | 2.7565 | 3.25307 | 2.788697 | 3.451374 | 2.980255 | 2.508484 | 3.242073 | 3.300389 | 2.777984 | 3.351461 | 2.808836 | 3.620477 | 3.06878 | 2.704945 | 3.442828 | [6 empty] | 2.847639 | 3.200136 | [6 empty] | 2.755435 | 3.192676 | [6 empty] | 2.833515 | 3.307697
-0.30103 | 3.232662 | 3.623683 | 3.844875 | 3.467014 | 3.953155 | 3.567063 | 4.156029 | 3.753593 | 3.195482 | 3.609657 | 3.760221 | 3.33053 | 3.837396 | 3.408879 | 4.093759 | 3.647543 | 3.162889 | 3.317473 | 3.460554 | 3.094186 | 3.538846 | 3.173996 | 3.798821 | 3.423777 | 3.288353 | 3.628257 | 3.779075 | 3.330511 | 3.538846 | 3.408735 | 3.798821 | 3.646716 | 3.312109 | 3.605637 | 3.741964 | 3.30313 | 3.818351 | 3.381729 | 4.07211 | 3.621776 |  | 3.229766 | 3.559816 | 3.80945 | 3.400515 | 3.852027 | 3.381298 | 4.006274 | 3.534164 | 3.237499 | 3.611481 | 3.835211 | 3.427674 | 3.877515 | 3.445779 | 4.107756 | 3.657869 | 2.812223 | 3.378859 | 3.627692 | 3.210498 | 3.67065 | 3.228929 | 3.80385 | 3.35709 |  |  | 3.025765 | 3.67065 | 3.666589 | 3.274924 | 3.708956 | 3.293641 | 3.867596 | 3.452843 | 3.003576 | 3.661045 | 3.806435 | 3.338348 | 3.849973 | 3.356537 | 4.049584 | 3.540767 | 3.197629 | 3.822967 | [6 empty] | 3.430279 | 3.620033 | [6 empty] | 3.343354 | 3.612344 | [6 empty] | 3.384461 | 3.712907
0 | 3.356572 | 3.687594 | 3.945495 | 3.575954 | 4.042593 | 3.663502 | 4.22311 | 3.825188 | 3.312727 | 3.675862 | 3.852404 | 3.433337 | 3.925888 | 3.507191 | 4.161967 | 3.721293 | 3.273897 | 3.377593 | 3.554146 | 3.199127 | 3.628698 | 3.275639 | 3.868111 | 3.503244 | 3.399781 | 3.688604 | 3.8708 | 3.433144 | 3.628698 | 3.506823 | 3.868111 | 3.720147 | 3.415156 | 3.665984 | 3.833198 | 3.406284 | 3.905932 | 3.48049 | 4.139611 | 3.696176 |  | 3.329593 | 3.622233 | 3.889795 | 3.501342 | 3.929841 | 3.468344 | 4.073646 | 3.608505 | 3.339425 | 3.672 | 3.908784 | 3.509469 | 3.948558 | 3.524478 | 4.15869 | 3.713625 | 2.88997 | 3.441389 | 3.709049 | 3.302582 | 3.749445 | 3.318089 | 3.872517 | 3.435204 |  |  | 3.110321 | 3.749445 | 3.744359 | 3.361857 | 3.783993 | 3.377507 | 3.931635 | 3.526629 | 3.092607 | 3.724865 | 3.891446 | 3.431672 | 3.932385 | 3.446852 | 4.115517 | 3.612724 | 3.279308 | 3.879483 | [6 empty] | 3.520763 | 3.684101 | [6 empty] | 3.43235 | 3.676377 | [6 empty] | 3.464945 | 3.774105
0.1760913 | 3.426292 | 3.723456 | 4.001082 | 3.635728 | 4.091681 | 3.716048 | 4.259476 | 3.863597 | 3.379351 | 3.713076 | 3.904975 | 3.491339 | 3.976009 | 3.562295 | 4.199824 | 3.761836 | 3.337277 | 3.41126 | 3.607521 | 3.259136 | 3.679594 | 3.333353 | 3.906575 | 3.547484 | 3.464029 | 3.722399 | 3.923108 | 3.491012 | 3.679594 | 3.561767 | 3.906575 | 3.76049 | 3.474059 | 3.699779 | 3.885227 | 3.464555 | 3.955535 | 3.535917 | 4.177074 | 3.737131 |  | 3.386673 | 3.657244 | 3.935462 | 3.559358 | 3.97391 | 3.517342 | 4.111415 | 3.649947 | 3.397744 | 3.705898 | 3.950926 | 3.555835 | 3.989121 | 3.569057 | 4.18723 | 3.744685 | 2.934874 | 3.476463 | 3.755293 | 3.354904 | 3.794071 | 3.368675 | 3.911167 | 3.47934 |  |  | 3.158909 | 3.794071 | 3.788472 | 3.411138 | 3.826416 | 3.424992 | 3.967404 | 3.567935 | 3.143976 | 3.760664 | 3.939712 | 3.484316 | 3.979003 | 3.49773 | 4.152373 | 3.652806 | 3.325509 | 3.911028 | [6 empty] | 3.570881 | 3.720052 | [6 empty] | 3.48129 | 3.712308 | [6 empty] | 3.50905 | 3.808372
0.30103 | 3.474325 | 3.748217 | 4.039002 | 3.676272 | 4.125056 | 3.751552 | 4.28404 | 3.889325 | 3.42557 | 3.738797 | 3.941554 | 3.531404 | 4.010735 | 3.600202 | 4.225739 | 3.789408 | 3.38136 | 3.434478 | 3.644662 | 3.300932 | 3.714859 | 3.373385 | 3.93291 | 3.577819 | 3.508961 | 3.745704 | 3.959505 | 3.530969 | 3.714859 | 3.59955 | 3.93291 | 3.787915 | 3.51508 | 3.723084 | 3.921429 | 3.504839 | 3.989902 | 3.574078 | 4.20272 | 3.765008 |  | 3.426375 | 3.681413 | 3.967185 | 3.600029 | 4.004454 | 3.551168 | 4.137438 | 3.678395 | 3.438303 | 3.729279 | 3.980378 | 3.588018 | 4.017412 | 3.599986 | 4.206901 | 3.766012 | 2.966425 | 3.500675 | 3.787418 | 3.391236 | 3.825003 | 3.403771 | 3.937857 | 3.509891 |  |  | 3.192895 | 3.825003 | 3.819069 | 3.445327 | 3.855779 | 3.457912 | 3.991995 | 3.596372 | 3.180001 | 3.785376 | 3.97322 | 3.520702 | 4.011292 | 3.53287 | 4.17773 | 3.680316 | 3.35751 | 3.932739 | [6 empty] | 3.605113 | 3.744873 | [6 empty] | 3.514562 | 3.737116 | [6 empty] | 3.538991 | 3.832002
0.39794 | 3.510699 | 3.767032 | 4.067536 | 3.706626 | 4.150115 | 3.778063 | 4.302404 | 3.908426 | 3.46076 | 3.758358 | 3.969475 | 3.561815 | 4.037158 | 3.628888 | 4.245292 | 3.810105 | 3.414983 | 3.452106 | 3.673013 | 3.332849 | 3.741694 | 3.403865 | 3.952783 | 3.600729 | 3.543357 | 3.763399 | 3.987286 | 3.561289 | 3.741694 | 3.628132 | 3.952783 | 3.808494 | 3.546404 | 3.740779 | 3.949062 | 3.535434 | 4.016052 | 3.602975 | 4.222069 | 3.785946 |  | 3.456642 | 3.699775 | 3.991376 | 3.631275 | 4.027706 | 3.576841 | 4.157166 | 3.699904 | 3.469215 | 3.747032 | 4.00295 | 3.612554 | 4.039061 | 3.623561 | 4.221822 | 3.782144 | 2.9907 | 3.519071 | 3.811917 | 3.41893 | 3.848552 | 3.430508 | 3.958123 | 3.533128 |  |  | 3.218944 | 3.848552 | 3.84237 | 3.47138 | 3.878104 | 3.482985 | 4.010608 | 3.617921 | 3.207666 | 3.804152 | 3.998761 | 3.548343 | 4.035861 | 3.559549 | 4.196935 | 3.701117 | 3.381863 | 3.949198 | [6 empty] | 3.630887 | 3.763735 | [6 empty] | 3.539527 | 3.755967 | [6 empty] | 3.561442 | 3.849941
0.4771213 | 3.53982 | 3.782153 | 4.090276 | 3.730706 | 4.170055 | 3.799054 | 4.316972 | 3.923488 | 3.489059 | 3.774086 | 3.991977 | 3.58621 | 4.058399 | 3.651844 | 4.260909 | 3.826565 | 3.442054 | 3.466262 | 3.695863 | 3.358576 | 3.763268 | 3.428378 | 3.968655 | 3.619041 | 3.571128 | 3.777609 | 4.009676 | 3.585605 | 3.763268 | 3.650999 | 3.968655 | 3.824857 | 3.571653 | 3.754989 | 3.971332 | 3.559989 | 4.037073 | 3.626111 | 4.237523 | 3.802607 |  | 3.480997 | 3.71453 | 4.010859 | 3.656598 | 4.046408 | 3.597439 | 4.172982 | 3.717111 | 3.494081 | 3.76129 | 4.021208 | 3.632315 | 4.056552 | 3.642544 | 4.233791 | 3.795057 | 3.010398 | 3.533852 | 3.831648 | 3.441228 | 3.867493 | 3.452025 | 3.974389 | 3.551805 |  |  | 3.240011 | 3.867493 | 3.861113 | 3.492351 | 3.89604 | 3.503161 | 4.025512 | 3.635192 | 3.230071 | 3.819238 | 4.019324 | 3.570535 | 4.055616 | 3.58096 | 4.212323 | 3.717759 | 3.401444 | 3.962401 | [6 empty] | 3.651435 | 3.778892 | [6 empty] | 3.559374 | 3.771117 | [6 empty] | 3.579284 | 3.864347
0.544068 | 3.564007 | 3.79476 | 4.109099 | 3.750554 | 4.186543 | 3.816333 | 4.32899 | 3.935846 | 3.512653 | 3.787207 | 4.010773 | 3.606507 | 4.076105 | 3.670905 | 4.273858 | 3.840164 | 3.464647 | 3.478059 | 3.71495 | 3.38007 | 3.781252 | 3.448818 | 3.981818 | 3.634233 | 3.594352 | 3.78945 | 4.028378 | 3.605833 | 3.781252 | 3.669983 | 3.981818 | 3.838374 | 3.592746 | 3.76683 | 3.989934 | 3.580428 | 4.054597 | 3.645331 | 4.250337 | 3.816379 |  | 3.501308 | 3.726831 | 4.027125 | 3.677859 | 4.062005 | 3.614584 | 4.186139 | 3.731399 | 3.51481 | 3.773172 | 4.036511 | 3.648818 | 4.071197 | 3.658395 | 4.243755 | 3.805787 | 3.026951 | 3.546175 | 3.848122 | 3.459839 | 3.88329 | 3.469978 | 3.987933 | 3.567374 |  |  | 3.25766 | 3.88329 | 3.876744 | 3.509856 | 3.910982 | 3.519997 | 4.037898 | 3.649557 | 3.248866 | 3.831816 | 4.03649 | 3.589014 | 4.072088 | 3.598784 | 4.225118 | 3.731581 | 3.417774 | 3.973394 | [6 empty] | 3.668447 | 3.791531 | [6 empty] | 3.575768 | 3.783748 | [6 empty] | 3.594019 | 3.876352
0.60206 | 3.584629 | 3.80555 | 4.125106 | 3.767367 | 4.200552 | 3.830952 | 4.339181 | 3.946275 | 3.532837 | 3.79844 | 4.02688 | 3.62384 | 4.091252 | 3.687155 | 4.284886 | 3.85171 | 3.483989 | 3.488151 | 3.731307 | 3.398489 | 3.796637 | 3.466306 | 3.993029 | 3.647177 | 3.61427 | 3.79958 | 4.044404 | 3.623103 | 3.796637 | 3.686163 | 3.993029 | 3.849847 | 3.610822 | 3.77696 | 4.005875 | 3.597889 | 4.069586 | 3.661721 | 4.26125 | 3.828075 |  | 3.518686 | 3.737358 | 4.04106 | 3.696163 | 4.075353 | 3.62923 | 4.197374 | 3.743582 | 3.532537 | 3.783338 | 4.049666 | 3.662959 | 4.083776 | 3.671976 | 4.252269 | 3.814942 | 3.041213 | 3.556721 | 3.862235 | 3.475778 | 3.896809 | 3.485349 | 3.999508 | 3.580693 |  |  | 3.272825 | 3.896809 | 3.890119 | 3.524848 | 3.923756 | 3.534412 | 4.048466 | 3.661823 | 3.265031 | 3.84258 | 4.051192 | 3.604808 | 4.086182 | 3.614013 | 4.236041 | 3.743368 | 3.431748 | 3.982791 | [6 empty] | 3.682914 | 3.802347 | [6 empty] | 3.589681 | 3.794558 | [6 empty] | 3.606525 | 3.886621
0.6532125 | 3.602561 | 3.814966 | 4.138996 | 3.781903 | 4.212699 | 3.843579 | 4.348005 | 3.955265 | 3.55044 | 3.808248 | 4.040949 | 3.638933 | 4.104461 | 3.701282 | 4.294467 | 3.861712 | 3.500869 | 3.496955 | 3.745595 | 3.414577 | 3.810055 | 3.481559 | 4.002769 | 3.658427 | 3.631675 | 3.808417 | 4.058402 | 3.638138 | 3.810055 | 3.700229 | 4.002769 | 3.859786 | 3.62661 | 3.785798 | 4.019798 | 3.613097 | 4.082658 | 3.675976 | 4.27073 | 3.838212 |  | 3.53384 | 3.746545 | 4.053228 | 3.712217 | 4.086998 | 3.641989 | 4.207158 | 3.754178 | 3.54799 | 3.792206 | 4.061189 | 3.675311 | 4.094785 | 3.683838 | 4.259688 | 3.822909 | 3.05373 | 3.565925 | 3.874559 | 3.489693 | 3.908605 | 3.498764 | 4.009594 | 3.592309 |  |  | 3.286102 | 3.908605 | 3.901787 | 3.537937 | 3.93489 | 3.546995 | 4.057663 | 3.672504 | 3.279196 | 3.851973 | 4.064028 | 3.618572 | 4.098477 | 3.627282 | 4.24555 | 3.753622 | 3.44394 | 3.990983 | [6 empty] | 3.695467 | 3.811787 | [6 empty] | 3.601733 | 3.803993 | [6 empty] | 3.617357 | 3.895579
0.69897 | 3.618393 | 3.82331 | 4.151239 | 3.794671 | 4.2234 | 3.854662 | 4.355768 | 3.963142 | 3.566024 | 3.816941 | 4.053421 | 3.652275 | 4.116154 | 3.713755 | 4.302921 | 3.870516 | 3.51582 | 3.504753 | 3.758261 | 3.428839 | 3.821934 | 3.495064 | 4.011364 | 3.668357 | 3.647111 | 3.816245 | 4.070812 | 3.651428 | 3.821934 | 3.712644 | 4.011364 | 3.868532 | 3.640605 | 3.793625 | 4.032141 | 3.626545 | 4.094231 | 3.688565 | 4.279096 | 3.847137 |  | 3.547254 | 3.754685 | 4.064013 | 3.726505 | 4.097313 | 3.653273 | 4.21581 | 3.763537 | 3.561663 | 3.800062 | 4.071431 | 3.686263 | 4.104565 | 3.694355 | 4.266253 | 3.82995 | 3.064877 | 3.574079 | 3.885482 | 3.502024 | 3.919052 | 3.51065 | 4.018518 | 3.602595 |  |  | 3.297898 | 3.919052 | 3.912118 | 3.549538 | 3.944741 | 3.558146 | 4.065789 | 3.681948 | 3.291791 | 3.860296 | 4.075405 | 3.630749 | 4.109366 | 3.639018 | 4.253957 | 3.762681 | 3.454739 | 3.998234 | [6 empty] | 3.70653 | 3.820151 | [6 empty] | 3.612337 | 3.812353 | [6 empty] | 3.62689 | 3.903514
0.7403627 | 3.632544 | 3.830793 | 4.162167 | 3.80603 | 4.232947 | 3.864516 | 4.362687 | 3.970135 | 3.579987 | 3.82474 | 4.06461 | 3.664213 | 4.126632 | 3.724901 | 4.310473 | 3.878363 | 3.529222 | 3.511745 | 3.769624 | 3.441633 | 3.832578 | 3.507165 | 4.019043 | 3.677229 | 3.660961 | 3.823263 | 4.081944 | 3.663319 | 3.832578 | 3.723739 | 4.019043 | 3.876327 | 3.65316 | 3.800643 | 4.043214 | 3.638582 | 4.1046 | 3.699819 | 4.286569 | 3.855093 |  | 3.559269 | 3.761984 | 4.073687 | 3.73937 | 4.106558 | 3.663375 | 4.223553 | 3.771905 | 3.573907 | 3.807106 | 4.080644 | 3.69609 | 4.113356 | 3.703791 | 4.272132 | 3.83625 | 3.074919 | 3.581392 | 3.895281 | 3.513083 | 3.928417 | 3.521307 | 4.02651 | 3.611812 |  |  | 3.308501 | 3.928417 | 3.921376 | 3.559944 | 3.953563 | 3.568145 | 4.073059 | 3.690401 | 3.303121 | 3.86776 | 4.085608 | 3.641653 | 4.119125 | 3.649526 | 4.26148 | 3.770782 | 3.46442 | 4.004733 | [6 empty] | 3.716403 | 3.827653 | [6 empty] | 3.621788 | 3.81985 | [6 empty] | 3.635387 | 3.910628
0.7781513 | 3.64532 | 3.837572 | 4.172022 | 3.816242 | 4.241553 | 3.873369 | 4.368917 | 3.97641 | 3.592621 | 3.831805 | 4.074745 | 3.675003 | 4.136113 | 3.734964 | 4.317288 | 3.88543 | 3.541354 | 3.518076 | 3.779919 | 3.453222 | 3.842209 | 3.518115 | 4.025973 | 3.685239 | 3.67351 | 3.829618 | 4.092029 | 3.674063 | 3.842209 | 3.733753 | 4.025973 | 3.883346 | 3.664533 | 3.806998 | 4.053245 | 3.649463 | 4.113982 | 3.709981 | 4.293313 | 3.862261 |  | 3.570139 | 3.768596 | 4.082449 | 3.751063 | 4.114926 | 3.672509 | 4.230553 | 3.779463 | 3.584978 | 3.813484 | 4.089009 | 3.704994 | 4.121334 | 3.712341 | 4.277449 | 3.841943 | 3.08405 | 3.588015 | 3.904156 | 3.523098 | 3.936894 | 3.530956 | 4.033737 | 3.620153 |  |  | 3.318124 | 3.936894 | 3.929754 | 3.569368 | 3.961541 | 3.577201 | 4.079627 | 3.698044 | 3.31341 | 3.87452 | 4.09485 | 3.651514 | 4.127958 | 3.659028 | 4.26828 | 3.778101 | 3.473183 | 4.010614 | [6 empty] | 3.725305 | 3.834447 | [6 empty] | 3.630298 | 3.826641 | [6 empty] | 3.643039 | 3.91707
0.8129134 | 3.65695 | 3.843762 | 4.180985 | 3.825502 | 4.249377 | 3.881394 | 4.374577 | 3.982092 | 3.604147 | 3.838259 | 4.084002 | 3.684834 | 4.144762 | 3.744124 | 4.323491 | 3.89185 | 3.552424 | 3.523856 | 3.78932 | 3.463805 | 3.850996 | 3.528105 | 4.03228 | 3.69253 | 3.68497 | 3.83542 | 4.101239 | 3.683853 | 3.850996 | 3.742868 | 4.03228 | 3.889721 | 3.674919 | 3.8128 | 4.062406 | 3.65938 | 4.122542 | 3.719234 | 4.299451 | 3.868773 |  | 3.580052 | 3.774634 | 4.09045 | 3.761777 | 4.122564 | 3.680836 | 4.236934 | 3.786348 | 3.595072 | 3.819307 | 4.096666 | 3.713128 | 4.128633 | 3.720151 | 4.2823 | 3.847131 | 3.09242 | 3.594064 | 3.91226 | 3.532241 | 3.944631 | 3.539764 | 4.040328 | 3.627765 |  |  | 3.326928 | 3.944631 | 3.937398 | 3.577975 | 3.968816 | 3.58547 | 4.085612 | 3.705011 | 3.322829 | 3.880693 | 4.103288 | 3.660507 | 4.13602 | 3.667692 | 4.274479 | 3.784768 | 3.481183 | 4.015982 | [6 empty] | 3.733399 | 3.840653 | [6 empty] | 3.638028 | 3.832843 | [6 empty] | 3.64999 | 3.922951
0.845098 | 3.667614 | 3.849454 | 4.189196 | 3.833961 | 4.256543 | 3.888721 | 4.379757 | 3.987276 | 3.614735 | 3.844196 | 4.092514 | 3.693856 | 4.152708 | 3.752522 | 4.329177 | 3.897724 | 3.562598 | 3.529171 | 3.797965 | 3.473535 | 3.859069 | 3.537283 | 4.038062 | 3.699214 | 3.695508 | 3.840755 | 4.109708 | 3.692836 | 3.859069 | 3.751224 | 4.038062 | 3.895554 | 3.684468 | 3.818135 | 4.070829 | 3.668483 | 4.130405 | 3.727718 | 4.305077 | 3.874733 |  | 3.589155 | 3.780186 | 4.097807 | 3.771658 | 4.129583 | 3.688481 | 4.242791 | 3.792663 | 3.604338 | 3.824662 | 4.103722 | 3.720611 | 4.135355 | 3.727334 | 4.286755 | 3.851893 | 3.100143 | 3.599626 | 3.919712 | 3.540647 | 3.951741 | 3.547861 | 4.046381 | 3.634759 |  |  | 3.335036 | 3.951741 | 3.94442 | 3.585888 | 3.975496 | 3.593072 | 4.091103 | 3.711407 | 3.331508 | 3.88637 | 4.111047 | 3.668764 | 4.143428 | 3.675646 | 4.280168 | 3.790885 | 3.488535 | 4.020916 | [6 empty] | 3.740813 | 3.84636 | [6 empty] | 3.6451 | 3.838547 | [6 empty] | 3.656351 | 3.928358
0.8750613 | 3.677451 | 3.854721 | 4.196765 | 3.841738 | 4.263147 | 3.895455 | 4.384528 | 3.992036 | 3.62452 | 3.849689 | 4.100387 | 3.702185 | 4.160051 | 3.760268 | 4.334421 | 3.903133 | 3.572001 | 3.534086 | 3.805962 | 3.482535 | 3.86653 | 3.545765 | 4.043395 | 3.70538 | 3.705256 | 3.845689 | 4.117541 | 3.701127 | 3.86653 | 3.75893 | 4.043395 | 3.900925 | 3.693301 | 3.82307 | 4.078621 | 3.676888 | 4.137672 | 3.735546 | 4.310266 | 3.880222 |  | 3.597565 | 3.785322 | 4.104612 | 3.780824 | 4.136071 | 3.695542 | 4.248201 | 3.798491 | 3.612895 | 3.829615 | 4.110262 | 3.727534 | 4.141584 | 3.733981 | 4.290871 | 3.856291 | 3.10731 | 3.604772 | 3.926605 | 3.548421 | 3.958313 | 3.555348 | 4.051973 | 3.641223 |  |  | 3.342548 | 3.958313 | 3.950909 | 3.593208 | 3.981666 | 3.600103 | 4.096172 | 3.717315 | 3.339553 | 3.891622 | 4.118223 | 3.676392 | 4.150276 | 3.682993 | 4.285422 | 3.796532 | 3.495333 | 4.025477 | [6 empty] | 3.747645 | 3.851639 | [6 empty] | 3.65161 | 3.843824 | [6 empty] | 3.662209 | 3.93336
0.90309 | 3.686573 | 3.859619 | 4.203781 | 3.848926 | 4.269267 | 3.901678 | 4.388946 | 3.996431 | 3.633609 | 3.854799 | 4.107707 | 3.709915 | 4.166872 | 3.767451 | 4.339283 | 3.90814 | 3.580739 | 3.538657 | 3.813398 | 3.490902 | 3.87346 | 3.553645 | 4.048339 | 3.711098 | 3.714317 | 3.850277 | 4.124825 | 3.708822 | 3.87346 | 3.766076 | 4.048339 | 3.905896 | 3.701512 | 3.827657 | 4.085865 | 3.684689 | 4.144422 | 3.742806 | 4.315077 | 3.885304 |  | 3.605374 | 3.790099 | 4.110938 | 3.78937 | 4.1421 | 3.702097 | 4.253223 | 3.803898 | 3.620838 | 3.83422 | 4.116355 | 3.733972 | 4.147384 | 3.740162 | 4.294695 | 3.860373 | 3.113993 | 3.609557 | 3.933013 | 3.555648 | 3.964421 | 3.562306 | 4.057166 | 3.64723 |  |  | 3.349542 | 3.964421 | 3.956937 | 3.600014 | 3.987395 | 3.60664 | 4.100877 | 3.7228 | 3.347047 | 3.896506 | 4.124895 | 3.683476 | 4.15664 | 3.689815 | 4.290299 | 3.801772 | 3.501651 | 4.029717 | [6 empty] | 3.753976 | 3.856549 | [6 empty] | 3.657638 | 3.848731 | [6 empty] | 3.667632 | 3.93801
0.9294189 | 3.695071 | 3.864194 | 4.210313 | 3.855604 | 4.274965 | 3.907457 | 4.393057 | 4.00051 | 3.64209 | 3.859573 | 4.114543 | 3.71712 | 4.173237 | 3.774142 | 4.343812 | 3.912797 | 3.588893 | 3.542926 | 3.820341 | 3.498714 | 3.879928 | 3.560997 | 4.052945 | 3.716426 | 3.722779 | 3.854562 | 4.131626 | 3.715994 | 3.879928 | 3.772731 | 4.052945 | 3.91052 | 3.709181 | 3.831943 | 4.092631 | 3.691963 | 4.150721 | 3.74957 | 4.319558 | 3.890032 |  | 3.612658 | 3.794561 | 4.116846 | 3.797371 | 4.147728 | 3.708212 | 4.257907 | 3.808939 | 3.628246 | 3.838521 | 4.122055 | 3.739987 | 4.152808 | 3.745937 | 4.298263 | 3.864179 | 3.120253 | 3.614027 | 3.938997 | 3.562395 | 3.970123 | 3.568803 | 4.062011 | 3.652836 |  |  | 3.356082 | 3.970123 | 3.962562 | 3.60637 | 3.992738 | 3.612744 | 4.105263 | 3.727917 | 3.354058 | 3.901069 | 4.131126 | 3.690084 | 4.16258 | 3.696179 | 4.294847 | 3.806657 | 3.50755 | 4.033676 | [6 empty] | 3.75987 | 3.861136 | [6 empty] | 3.663244 | 3.853315 | [6 empty] | 3.672678 | 3.942353
0.9542425 | 3.703021 | 3.868485 | 4.216422 | 3.861832 | 4.280291 | 3.912846 | 4.396899 | 4.004312 | 3.650036 | 3.864051 | 4.120952 | 3.723865 | 4.179201 | 3.780401 | 4.348048 | 3.917148 | 3.596535 | 3.546929 | 3.826852 | 3.506039 | 3.885987 | 3.567886 | 4.057254 | 3.72141 | 3.730711 | 3.858581 | 4.138003 | 3.722708 | 3.885987 | 3.778957 | 4.057254 | 3.914839 | 3.71637 | 3.835961 | 4.098974 | 3.698773 | 4.156623 | 3.755898 | 4.32375 | 3.89445 |  | 3.61948 | 3.798746 | 4.122385 | 3.804892 | 4.153003 | 3.713938 | 4.262292 | 3.813656 | 3.635181 | 3.842555 | 4.12741 | 3.745629 | 4.157901 | 3.751353 | 4.301605 | 3.867744 | 3.126138 | 3.618219 | 3.944608 | 3.568721 | 3.975466 | 3.574893 | 4.066548 | 3.658089 |  |  | 3.362223 | 3.975466 | 3.967832 | 3.612329 | 3.997742 | 3.618467 | 4.109368 | 3.732709 | 3.360642 | 3.905348 | 4.136967 | 3.696273 | 4.168147 | 3.702138 | 4.299107 | 3.811231 | 3.513079 | 4.037387 | [6 empty] | 3.76538 | 3.865437 | [6 empty] | 3.66848 | 3.857614 | [6 empty] | 3.677391 | 3.946426
0.9777236 | 3.710484 | 3.872525 | 4.222155 | 3.867664 | 4.28529 | 3.917891 | 4.400503 | 4.00787 | 3.657507 | 3.868267 | 4.126983 | 3.730202 | 4.184808 | 3.786276 | 4.352025 | 3.921227 | 3.60372 | 3.550696 | 3.832978 | 3.51293 | 3.891685 | 3.574362 | 4.061299 | 3.726089 | 3.738174 | 3.862362 | 4.144003 | 3.729014 | 3.891685 | 3.7848 | 4.061299 | 3.918888 | 3.723134 | 3.839742 | 4.104942 | 3.705172 | 4.162172 | 3.76184 | 4.327685 | 3.898592 |  | 3.625892 | 3.802685 | 4.127596 | 3.811985 | 4.157963 | 3.71932 | 4.266414 | 3.818087 | 3.641697 | 3.846351 | 4.132456 | 3.750939 | 4.1627 | 3.756451 | 4.304748 | 3.871094 | 3.13169 | 3.622165 | 3.949887 | 3.574672 | 3.980491 | 3.580621 | 4.070814 | 3.66303 |  |  | 3.368008 | 3.980491 | 3.972786 | 3.617937 | 4.002444 | 3.623851 | 4.113225 | 3.737212 | 3.366848 | 3.909375 | 4.142463 | 3.70209 | 4.173383 | 3.707739 | 4.303109 | 3.815527 | 3.51828 | 4.040878 | [6 empty] | 3.770549 | 3.869486 | [6 empty] | 3.673389 | 3.861661 | [6 empty] | 3.681811 | 3.950259
1 | 3.717514 | 3.876338 | 4.227554 | 3.873143 | 4.289996 | 3.92263 | 4.403894 | 4.01121 | 3.664554 | 3.872248 | 4.132675 | 3.736173 | 4.190097 | 3.79181 | 4.355771 | 3.925064 | 3.610499 | 3.554253 | 3.83876 | 3.519433 | 3.897059 | 3.580471 | 4.065109 | 3.730497 | 3.745217 | 3.865932 | 4.149667 | 3.734957 | 3.897059 | 3.790303 | 4.065109 | 3.922697 | 3.729519 | 3.843313 | 4.110575 | 3.711203 | 4.167406 | 3.767437 | 4.331392 | 3.902489 |  | 3.631937 | 3.806404 | 4.132515 | 3.818696 | 4.162643 | 3.724394 | 4.270299 | 3.822263 | 3.647839 | 3.849935 | 4.137228 | 3.755952 | 4.167236 | 3.761264 | 4.307712 | 3.874252 | 3.136945 | 3.625891 | 3.95487 | 3.580288 | 3.985233 | 3.586027 | 4.074836 | 3.667691 |  |  | 3.373475 | 3.985233 | 3.977458 | 3.62323 | 4.006877 | 3.628933 | 4.116861 | 3.741459 | 3.372715 | 3.913178 | 4.147651 | 3.707576 | 4.178323 | 3.71302 | 4.306882 | 3.819577 | 3.523189 | 4.044174 | [6 empty] | 3.775415 | 3.87331 | [6 empty] | 3.678007 | 3.865482 | [6 empty] | 3.68597 | 3.953877
1.5 | 3.862234 | 3.9574 | 4.338738 | 3.982653 | 4.386844 | 4.017267 | 4.473443 | 4.07773 | 3.811927 | 3.956992 | 4.252606 | 3.859771 | 4.300667 | 3.905545 | 4.432844 | 4.00302 | 3.752432 | 3.629721 | 3.960618 | 3.656241 | 4.009446 | 3.708134 | 4.143531 | 3.821396 | 3.893152 | 3.941686 | 4.268989 | 3.857856 | 4.009446 | 3.90332 | 4.143531 | 4.000026 | 3.864014 | 3.919066 | 4.22926 | 3.836244 | 4.276822 | 3.88267 | 4.407651 | 3.981788 |  | 3.757653 | 3.885427 | 4.236179 | 3.964183 | 4.260819 | 3.830072 | 4.351133 | 3.90885 | 3.775095 | 3.925995 | 4.239952 | 3.862173 | 4.264494 | 3.863249 | 4.369799 | 3.940148 | 3.251225 | 3.705057 | 4.059899 | 3.698536 | 4.084712 | 3.699726 | 4.158776 | 3.765462 |  |  | 3.490417 | 4.084712 | 4.074862 | 3.734994 | 4.098836 | 3.73617 | 4.192243 | 3.830126 | 3.49871 | 3.993979 | 4.257069 | 3.821966 | 4.282054 | 3.823073 | 4.385418 | 3.903761 | 3.626579 | 4.113907 | [6 empty] | 3.875134 | 3.95457 | [6 empty] | 3.771866 | 3.946699 | [6 empty] | 3.770744 | 4.030649
2 | 3.982298 | 4.030044 | 4.432358 | 4.06799 | 4.468428 | 4.091212 | 4.53177 | 4.129813 | 3.938227 | 4.033143 | 4.356528 | 3.962918 | 4.394854 | 3.999206 | 4.496446 | 4.066149 | 3.874116 | 3.697148 | 4.066272 | 3.774304 | 4.105251 | 3.816885 | 4.208306 | 3.897145 | 4.020315 | 4.009368 | 4.372375 | 3.960259 | 4.105251 | 3.996245 | 4.208306 | 4.062575 | 3.980935 | 3.986748 | 4.332095 | 3.940965 | 4.370018 | 3.977902 | 4.470574 | 4.046193 |  | 3.863633 | 3.956208 | 4.326173 | 4.098826 | 4.345109 | 3.9198 | 4.419287 | 3.982035 | 3.881413 | 3.993974 | 4.333771 | 3.955889 | 4.352549 | 3.953307 | 4.423166 | 3.996725 | 3.357857 | 3.775964 | 4.151116 | 3.801138 | 4.170161 | 3.798201 | 4.23009 | 3.849758 |  |  | 3.595552 | 4.170161 | 4.156619 | 3.832819 | 4.175035 | 3.829936 | 4.255387 | 3.906158 | 3.612808 | 4.06635 | 4.352489 | 3.919272 | 4.37158 | 3.916598 | 4.451848 | 3.975411 | 3.716906 | 4.175898 | [6 empty] | 3.957571 | 4.027393 | [6 empty] | 3.848227 | 4.019482 | [6 empty] | 3.840305 | 4.099227
2.5 | 4.0795 | 4.09476 | 4.51123 | 4.132411 | 4.537287 | 4.147533 | 4.580802 | 4.169934 | 4.043996 | 4.101147 | 4.443379 | 4.046101 | 4.471811 | 4.073815 | 4.546476 | 4.115975 | 3.975804 | 3.757054 | 4.154645 | 3.872858 | 4.183608 | 3.906491 | 4.259325 | 3.958524 | 4.126347 | 4.069501 | 4.458769 | 4.042718 | 4.183608 | 4.070166 | 4.259325 | 4.1119 | 4.08024 | 4.046881 | 4.418029 | 4.025719 | 4.446156 | 4.054026 | 4.520062 | 4.097163 |  | 3.950356 | 4.019233 | 4.401763 | 4.221139 | 4.414691 | 3.993909 | 4.474168 | 4.042608 | 3.967457 | 4.05439 | 4.418152 | 4.036912 | 4.430816 | 4.031329 | 4.467544 | 4.044514 | 3.456141 | 3.839103 | 4.227775 | 3.88775 | 4.240746 | 3.881182 | 4.28826 | 3.920527 |  |  | 3.688331 | 4.240746 | 4.221263 | 3.916555 | 4.233873 | 3.91015 | 4.305857 | 3.970067 | 3.714162 | 4.130793 | 4.433539 | 3.999752 | 4.446465 | 3.993909 | 4.505746 | 4.035315 | 3.794534 | 4.230729 | [6 empty] | 4.024553 | 4.092268 | [6 empty] | 3.909309 | 4.084321 | [6 empty] | 3.896614 | 4.160145
3 | 4.156647 | 4.152109 | 4.578676 | 4.17961 | 4.596168 | 4.1894 | 4.622314 | 4.200284 | 4.130872 | 4.161541 | 4.512386 | 4.111044 | 4.530864 | 4.13139 | 4.582742 | 4.154194 | 4.05898 | 3.810014 | 4.224945 | 3.952382 | 4.243832 | 3.97783 | 4.296388 | 4.006686 | 4.212536 | 4.122661 | 4.527402 | 4.10702 | 4.243832 | 4.127153 | 4.296388 | 4.149714 | 4.162929 | 4.100042 | 4.486297 | 4.092113 | 4.50457 | 4.112958 | 4.555926 | 4.136351 |  | 4.019609 | 4.075062 | 4.462734 | 4.329681 | 4.468958 | 4.053443 | 4.515286 | 4.09173 | 4.035317 | 4.107816 | 4.492921 | 4.105651 | 4.498878 | 4.097731 | 4.502683 | 4.084194 | 3.545712 | 3.895032 | 4.289657 | 3.958834 | 4.295852 | 3.949128 | 4.332922 | 3.978267 |  |  | 3.76887 | 4.295852 | 4.268431 | 3.9867 | 4.274482 | 3.977312 | 4.343319 | 4.022724 | 3.802667 | 4.187877 | 4.500382 | 4.064546 | 4.506517 | 4.056104 | 4.546743 | 4.084556 | 3.860312 | 4.279013 | [6 empty] | 4.078216 | 4.149758 | [6 empty] | 3.95751 | 4.141781 | [6 empty] | 3.941693 | 4.213992
3.5 | 4.216918 | 4.202695 | 4.638599 | 4.212975 | 4.648052 | 4.219615 | 4.657934 | 4.22265 | 4.2011 | 4.214913 | 4.562766 | 4.16016 | 4.571341 | 4.17437 | 4.60497 | 4.182406 | 4.125829 | 3.856629 | 4.276376 | 4.014293 | 4.285234 | 4.03252 | 4.319214 | 4.042893 | 4.281158 | 4.169452 | 4.577495 | 4.155615 | 4.285234 | 4.169671 | 4.319214 | 4.17762 | 4.230653 | 4.146832 | 4.536125 | 4.142475 | 4.544594 | 4.157073 | 4.577896 | 4.165334 |  | 4.073841 | 4.124287 | 4.509667 | 4.423111 | 4.50745 | 4.099876 | 4.542362 | 4.130724 | 4.087754 | 4.154851 | 4.558455 | 4.163026 | 4.556427 | 4.153379 | 4.528358 | 4.116511 | 3.626505 | 3.944346 | 4.337339 | 4.015459 | 4.335008 | 4.003024 | 4.363818 | 4.023834 |  |  | 3.837794 | 4.335008 | 4.299636 | 4.044265 | 4.297131 | 4.032369 | 4.367649 | 4.065205 | 3.878802 | 4.238209 | 4.55387 | 4.115352 | 4.551632 | 4.104763 | 4.574631 | 4.124358 | 3.915384 | 4.321364 | [6 empty] | 4.120725 | 4.200468 | [6 empty] | 3.99514 | 4.192462 | [6 empty] | 3.977465 | 4.26138
4 | 4.263426 | 4.247129 | 4.696221 | 4.235168 | 4.696494 | 4.240372 | 4.68918 | 4.238393 | 4.257142 | 4.261875 | 4.593696 | 4.195954 | 4.59268 | 4.20509 | 4.612937 | 4.201921 | 4.178802 | 3.897499 | 4.308097 | 4.060488 | 4.307237 | 4.072434 | 4.327568 | 4.068283 | 4.334897 | 4.210477 | 4.60823 | 4.19102 | 4.307237 | 4.200058 | 4.327568 | 4.196923 | 4.285375 | 4.187857 | 4.566698 | 4.17927 | 4.565674 | 4.188675 | 4.585749 | 4.185412 |  | 4.115663 | 4.167512 | 4.545073 | 4.500272 | 4.529897 | 4.134782 | 4.555491 | 4.160892 | 4.127638 | 4.1961 | 4.616438 | 4.210319 | 4.60325 | 4.199453 | 4.544415 | 4.142188 | 3.698707 | 3.987649 | 4.373344 | 4.059008 | 4.357939 | 4.044114 | 4.380817 | 4.058221 |  |  | 3.896061 | 4.357939 | 4.319538 | 4.090571 | 4.30335 | 4.076527 | 4.379085 | 4.098629 | 3.943457 | 4.282407 | 4.596483 | 4.154055 | 4.58173 | 4.141608 | 4.589544 | 4.155936 | 3.961031 | 4.358383 | [6 empty] | 4.154098 | 4.245011 | [6 empty] | 4.024272 | 4.236982 | [6 empty] | 4.005653 | 4.302924
| IV-A-12 Tradicional | [7 empty] | IV-A-12 Modificado | [7 empty] | M-10 | [7 empty] | SMA Pellet | [7 empty] | SMA Fibra | [8 empty] | SMA A. Central | [7 empty] | SMA A. del Maipo | [7 empty] | MDC A. del Sol | [9 empty] | MDC A. del Maipo | [7 empty] | IV-A-12 A. del Maipo | [7 empty] | MEZCLA PARA AEROPUERTO | [7 empty] | IV-A-12 SIN RAP | [7 empty] | IV-A-12 8% RAP | [7 empty] | IV-A-12 18% RAP
| Sigmoidal | Witczack Tradicional | ORIGINAL |  | HDPR |  | PAV |  | Sigmoidal | Witczack Tradicional | ORIGINAL |  | HDPR |  | PAV |  | Sigmoidal | Witczack Tradicional | ORIGINAL |  | HDPR |  | PAV |  | Sigmoidal | Witczack Tradicional | ORIGINAL |  | HDPR |  | PAV |  | Sigmoidal | Witczack Tradicional | ORIGINAL |  | HDPR |  | PAV |  |  | Sigmoidal | Witczack Tradicional | ORIGINAL |  | HDPR |  | PAV |  | Sigmoidal | Witczack Tradicional | ORIGINAL |  | HDPR |  | PAV |  | Sigmoidal | Witczack Tradicional | ORIGINAL |  | HDPR |  | PAV |  |  |  | Sigmoidal | Witczack Tradicional | ORIGINAL |  | HDPR |  | PAV |  | Sigmoidal | Witczack Tradicional | ORIGINAL |  | HDPR |  | PAV |  | Sigmoidal | Witczack Tradicional | ORIGINAL |  | HDPR |  | PAV |  | Sigmoidal | Witczack Tradicional | ORIGINAL |  | HDPR |  | PAV |  | Sigmoidal | Witczack Tradicional | ORIGINAL |  | HDPR |  | PAV |  | Sigmoidal | Witczack Tradicional | ORIGINAL |  | HDPR |  | PAV
|  |  | Witczack Mod | Hirsh | Witczack Mod | Hirsh | Witczack Mod | Hirsh |  |  | Witczack Mod | Hirsh | Witczack Mod | Hirsh | Witczack Mod | Hirsh |  |  | Witczack Mod | Hirsh | Witczack Mod | Hirsh | Witczack Mod | Hirsh |  |  | Witczack Mod | Hirsh | Witczack Mod | Hirsh | Witczack Mod | Hirsh |  |  | Witczack Mod | Hirsh | Witczack Mod | Hirsh | Witczack Mod | Hirsh |  |  |  | Witczack Mod | Hirsh | Witczack Mod | Hirsh | Witczack Mod | Hirsh |  |  | Witczack Mod | Hirsh | Witczack Mod | Hirsh | Witczack Mod | Hirsh |  |  | Witczack Mod | Hirsh | Witczack Mod | Hirsh | Witczack Mod | Hirsh |  |  |  |  | Witczack Mod | Hirsh | Witczack Mod | Hirsh | Witczack Mod | Hirsh |  |  | Witczack Mod | Hirsh | Witczack Mod | Hirsh | Witczack Mod | Hirsh |  |  | Witczack Mod | Hirsh | Witczack Mod | Hirsh | Witczack Mod | Hirsh |  |  | Witczack Mod | Hirsh | Witczack Mod | Hirsh | Witczack Mod | Hirsh |  |  | Witczack Mod | Hirsh | Witczack Mod | Hirsh | Witczack Mod | Hirsh |  |  | Witczack Mod | Hirsh | Witczack Mod | Hirsh | Witczack Mod | Hirsh
| 77.19363 | 313.5995 | 5.610135 | 216.8072 | 422.1204 | 227.755 | 799.0032 | 302.3593 | 86.18106 | 292.0407 | 224.3075 | 230.8968 | 592.1834 | 240.7551 | 1198.013 | 353.5587 | 108.6911 | 169.5401 | 108.0566 | 201.7176 | 286.0797 | 205.659 | 585.6977 | 254.7854 | 185.8705 | 343.8854 | 237.2052 | 226.6915 | 625.7253 | 236.7172 | 1261.249 | 350.8787 | 170.8977 | 326.4328 | 220.5963 | 224.8457 | 581.4527 | 233.7933 | 1167.64 | 337.1493 |  | 192.5718 | 283.3448 | 686.8989 | 242.5684 | 761.8276 | 253.8426 | 1119.854 | 324.178 | 201.6097 | 330.6166 | 832.8425 | 282.1721 | 934.2796 | 300.0177 | 2192.056 | 624.548 | 81.06969 | 186.034 | 438.7619 | 219.9137 | 487.2771 | 225.1109 | 772.3096 | 278.0777 |  |  | 125.5393 | 180.9456 | 492.2866 | 228.7532 | 552.5024 | 236.9957 | 825.2128 | 294.243 | 113.8311 | 339.9877 | 600.3891 | 235.1187 | 663.8111 | 242.023 | 1154.864 | 330.3385 | 156.8799 | 573.4309 | [6 empty] | 170.1398 | 309.2174 | [6 empty] | 131.9055 | 304.1733 | [6 empty] | 146.0817 | 403.7171
| 140.8348 | 623.9301 | 285.1988 | 273.3818 | 906.616 | 340.3372 | 1917.16 | 656.6183 | 154.3347 | 582.8412 | 387.3993 | 295.7314 | 1049.561 | 333.5455 | 2259.662 | 664.3828 | 177.8066 | 331.4595 | 188.5421 | 228.7957 | 512.2985 | 245.6303 | 1116.161 | 409.9981 | 277.5286 | 674.0208 | 408.4641 | 292.4562 | 1105.631 | 330.6773 | 2371.25 | 663.4374 | 280.5026 | 639.8136 | 378.7683 | 283.9857 | 1024.296 | 318.7178 | 2187.873 | 625.6154 |  | 280.4017 | 557.0333 | 1169.179 | 348.5103 | 1309.752 | 373.6314 | 2031.933 | 567.0397 | 287.1036 | 647.4378 | 1415.786 | 446.0138 | 1596.923 | 485.4478 | 3636.832 | 1101.051 | 133.443 | 366.1731 | 752.5527 | 281.0167 | 844.1155 | 295.8418 | 1324.861 | 422.0925 |  |  | 199.6216 | 632.1542 | 859.9206 | 316.7654 | 971.4854 | 338.5067 | 1522.61 | 494.9916 | 181.0751 | 678.6264 | 1046.388 | 322.7666 | 1171.704 | 342.7888 | 2193.471 | 589.1883 | 268.9693 | 1120.449 | [6 empty] | 324.2025 | 616.2525 | [6 empty] | 256.2827 | 605.9724 | [6 empty] | 303.2486 | 800.0915
| 320.8889 | 1200.153 | 679.8114 | 571.2283 | 2198.802 | 802.3649 | 4525.064 | 1630.493 | 333.2611 | 1131.942 | 742.072 | 533.8883 | 2044.005 | 645.7977 | 4396.376 | 1400.107 | 349.4567 | 622.4049 | 365.1532 | 342.604 | 1008.737 | 400.2644 | 2194.003 | 814.6015 | 499.842 | 1268.677 | 779.7872 | 532.3988 | 2145.841 | 644.785 | 4598.155 | 1400.394 | 539.665 | 1204.291 | 720.6076 | 504.1605 | 1980.963 | 608.2982 | 4227.574 | 1313.886 |  | 486.92 | 1057.985 | 2152.067 | 664.9505 | 2416.966 | 706.9751 | 3773.355 | 1125.519 | 491.1131 | 1218.689 | 2519.061 | 849.0179 | 2836.198 | 918.5808 | 5989.86 | 1942.812 | 233.9606 | 696.2831 | 1396.534 | 477.5725 | 1570.292 | 510.6036 | 2382.076 | 763.2447 |  |  | 352.781 | 1175.984 | 1587.571 | 570.8208 | 1790.893 | 614.7484 | 2827.315 | 955.5544 | 322.4659 | 1307.657 | 1997.052 | 599.7684 | 2246.266 | 643.9267 | 4173.271 | 1171.602 | 506.9264 | 2076.103 | [6 empty] | 704.1069 | 1187.292 | [6 empty] | 569.4231 | 1167.069 | [6 empty] | 681.5766 | 1520.961
| 1708.686 | 3148.501 | 3077.911 | 2930.989 | 8977.498 | 3690.309 | 14322.85 | 5670.125 | 1568.49 | 3048.444 | 2532.807 | 2140.573 | 6876.948 | 2563.772 | 12409.64 | 4441.64 | 1455.088 | 1555.587 | 1270.386 | 1242.183 | 3458.166 | 1492.781 | 6292.47 | 2653.244 | 1942.463 | 3181.835 | 2645.188 | 2140.478 | 3458.166 | 2562.919 | 6292.47 | 4433.182 | 2051.676 | 3020.354 | 2428.539 | 2009.693 | 6581.902 | 2408.4 | 11806.21 | 4185.774 |  | 1697.33 | 2717.921 | 6448.37 | 2514.867 | 7112.579 | 2406.015 | 10145.5 | 3421.084 | 1727.822 | 3061.276 | 6842.435 | 2677.157 | 7542.498 | 2791.124 | 12816.11 | 4548.51 | 648.9679 | 1791.762 | 4243.19 | 1623.67 | 4684.36 | 1694.062 | 6365.75 | 2275.569 |  |  | 1061.12 | 3508.096 | 4640.763 | 1883.318 | 5116.298 | 1966.262 | 7372.186 | 2836.891 | 1008.267 | 3431.356 | 6403.753 | 2179.455 | 7079.012 | 2272.673 | 11209.43 | 3473.501 | 1576.265 | 4981.818 | [6 empty] | 2693.262 | 3122.153 | [6 empty] | 2204.722 | 3067.36 | [6 empty] | 2423.599 | 3866.588
| 2272.856 | 3647.668 | 3880.4 | 3766.635 | 11030.44 | 4607.89 | 16715.14 | 6686.34 | 2054.601 | 3550.446 | 3131.74 | 2712.297 | 8431.179 | 3215.073 | 14520.02 | 5263.721 | 1878.871 | 1786.544 | 1575.894 | 1581.711 | 4253.029 | 1886.421 | 7380.92 | 3185.987 | 2510.622 | 3656.156 | 3267.241 | 2711.091 | 4253.029 | 3212.35 | 7380.92 | 5249.854 | 2601.095 | 3470.602 | 2996.26 | 2548.496 | 8052.516 | 3023.361 | 13791.49 | 4967.931 |  | 2135.961 | 3138.008 | 7758.808 | 3172.067 | 8508.266 | 2939.978 | 11848.03 | 4059.807 | 2184.867 | 3519.011 | 8105.574 | 3231.979 | 8882.972 | 3345.63 | 14410.87 | 5171.606 | 776.1926 | 2069.236 | 5117.399 | 2007.161 | 5616.226 | 2080.123 | 7456.185 | 2723.978 |  |  | 1289.203 | 4205.966 | 5550.84 | 2300.682 | 6081.255 | 2385.104 | 8543.491 | 3362.243 | 1237.676 | 3974.537 | 7788.362 | 2701.915 | 8558.251 | 2798.025 | 13047.18 | 4099.431 | 1902.426 | 5674.197 | [6 empty] | 3317.131 | 3618.451 | [6 empty] | 2706.139 | 3554.662 | [6 empty] | 2917.06 | 4451.702
| 2668.649 | 3961.661 | 4410.251 | 4322.426 | 12350.4 | 5200.537 | 18175.08 | 7304.604 | 2395.252 | 3868.092 | 3534.729 | 3099.837 | 9462.573 | 3650.015 | 15842.5 | 5778.781 | 2174.088 | 1930.551 | 1781.979 | 1816.085 | 4781.829 | 2154.534 | 8064.454 | 3527.641 | 2910.909 | 3952.026 | 3685.443 | 3097.505 | 4781.829 | 3645.584 | 8064.454 | 5760.899 | 2978.918 | 3751.456 | 3377.601 | 2914.438 | 9026.831 | 3434.921 | 15033.99 | 5459.224 |  | 2435.978 | 3401.462 | 8619.093 | 3625.419 | 9416.941 | 3291.108 | 12924.54 | 4466.287 | 2498.869 | 3804.691 | 8931.53 | 3596.13 | 9752.61 | 3707.293 | 15389.71 | 5555.014 | 860.7447 | 2243.285 | 5692.367 | 2264.145 | 6224.024 | 2337.087 | 8150.175 | 3015.364 |  |  | 1441.812 | 4661.143 | 6144.298 | 2577.137 | 6705.271 | 2660.675 | 9276.926 | 3697.724 | 1393.081 | 4316.04 | 8703.866 | 3050.11 | 9528.027 | 3145.793 | 14202.77 | 4495.785 | 2115.97 | 6101.681 | [6 empty] | 3722.894 | 3930.726 | [6 empty] | 3028.935 | 3861.259 | [6 empty] | 3228.863 | 4817.187
| 2980.744 | 4194.093 | 4812.645 | 4745.39 | 13336.92 | 5643.539 | 19232.67 | 7750.41 | 2664.219 | 4104.104 | 3845.345 | 3399.415 | 10250.26 | 3982.928 | 16816.64 | 6157.557 | 2406.358 | 2036.569 | 1941.081 | 1999.547 | 5186.315 | 2362.572 | 8568.612 | 3782.846 | 3228.202 | 4169.898 | 4007.617 | 3396.012 | 5186.315 | 3976.946 | 8568.612 | 6136.419 | 3274.007 | 3958.271 | 3671.22 | 3197.707 | 9770.169 | 3750.407 | 15948.51 | 5821.133 |  | 2669.16 | 3596.119 | 9272.248 | 3981.342 | 10103.08 | 3557.686 | 13722.64 | 4768.648 | 2743.488 | 4015.132 | 9558.246 | 3872.739 | 10409.07 | 3980.948 | 16102.78 | 5834.61 | 925.6025 | 2371.9 | 6129.406 | 2461.704 | 6683.491 | 2533.793 | 8666.769 | 3235.122 |  |  | 1559.174 | 5005.236 | 6592.793 | 2788.223 | 7174.291 | 2870.202 | 9817.356 | 3947.955 | 1513.566 | 4568.75 | 9401.996 | 3316.67 | 10263.41 | 3410.907 | 15056.7 | 4789.79 | 2277.773 | 6414.456 | [6 empty] | 4028.214 | 4161.927 | [6 empty] | 3270.107 | 4088.247 | [6 empty] | 3459.323 | 5086.547
| 3241.152 | 4379.792 | 5139.459 | 5088.921 | 14129.1 | 5998.775 | 20063.37 | 8098.904 | 2889.085 | 4293.176 | 4100.686 | 3645.986 | 10893.25 | 4254.889 | 17591.07 | 6458.101 | 2600.056 | 2120.933 | 2072.025 | 2152.031 | 5516.885 | 2534.341 | 8969.795 | 3987.762 | 3494.277 | 4343.299 | 4272.361 | 3641.572 | 5516.885 | 4247.487 | 8969.795 | 6434.198 | 3518.876 | 4122.873 | 3912.403 | 3431.105 | 10376.52 | 4008.435 | 16675.13 | 6108.661 |  | 2861.815 | 3751.428 | 9803.382 | 4278.334 | 10658.74 | 3774.338 | 14360.37 | 5010.763 | 2945.883 | 4182.662 | 10068.17 | 4097.829 | 10941.11 | 4203.013 | 16665.63 | 6055.416 | 978.8137 | 2474.526 | 6485.101 | 2623.798 | 7055.896 | 2694.686 | 9080.772 | 3412.933 |  |  | 1655.558 | 5284.128 | 6956.168 | 2960.599 | 7552.737 | 3040.782 | 10247.26 | 4148.787 | 1613.117 | 4770.599 | 9971.508 | 3534.622 | 10860.79 | 3627.012 | 15737.49 | 5024.778 | 2409.143 | 6662.224 | [6 empty] | 4274.518 | 4346.664 | [6 empty] | 3463.593 | 4269.612 | [6 empty] | 3642.853 | 5301.055
| 3465.931 | 4534.964 | 5415.734 | 5379.051 | 14792.97 | 6295.851 | 20747.81 | 8384.711 | 3083.606 | 4451.509 | 4318.752 | 3856.648 | 11439.28 | 4485.842 | 18235.12 | 6707.561 | 2767.287 | 2191.206 | 2183.958 | 2283.371 | 5797.858 | 2681.501 | 9303.69 | 4159.495 | 3725.011 | 4487.762 | 4498.39 | 3851.279 | 5797.858 | 4477.125 | 9303.69 | 6681.242 | 3729.522 | 4260.003 | 4118.254 | 3630.69 | 10891.14 | 4227.767 | 17279.16 | 6347.565 |  | 3026.89 | 3881.07 | 10253.18 | 4535.22 | 11127.75 | 3957.669 | 14892.99 | 5213.277 | 3119.469 | 4322.26 | 10500.46 | 4288.597 | 11390.75 | 4390.806 | 17131.35 | 6238.173 | 1024.231 | 2560.197 | 6786.528 | 2762.025 | 7370.43 | 2831.553 | 9427.34 | 3562.912 |  |  | 1737.843 | 5519.681 | 7262.943 | 3107.072 | 7871.178 | 3185.379 | 10605.03 | 4317.104 | 1698.521 | 4939.233 | 10455.01 | 3719.929 | 11366.23 | 3810.307 | 16305.1 | 5221.066 | 2520.254 | 6867.879 | [6 empty] | 4481.624 | 4501.048 | [6 empty] | 3625.554 | 4421.176 | [6 empty] | 3795.631 | 5479.847
| 3664.432 | 4668.539 | 5655.625 | 5630.595 | 15365.37 | 6551.377 | 21329.95 | 8626.722 | 3255.764 | 4588.045 | 4509.773 | 4041.172 | 11915.31 | 4687.112 | 18787.02 | 6920.927 | 2915.056 | 2251.543 | 2282.084 | 2399.221 | 6042.997 | 2810.722 | 9589.991 | 4307.578 | 3929.635 | 4611.809 | 4696.339 | 4034.898 | 6042.997 | 4677.169 | 9589.991 | 6892.455 | 3915.131 | 4377.755 | 4298.486 | 3805.645 | 11339.57 | 4419.068 | 17796.59 | 6552.08 |  | 3171.819 | 3992.569 | 10644.51 | 4762.769 | 11534.66 | 4117.028 | 15351.08 | 5387.647 | 3271.973 | 4442.15 | 10877.06 | 4454.697 | 11781.41 | 4554.025 | 17528.92 | 6394.214 | 1064.024 | 2633.883 | 7048.914 | 2882.963 | 7643.459 | 2951.061 | 9725.973 | 3692.957 |  |  | 1809.924 | 5724.151 | 7529.111 | 3234.864 | 8146.699 | 3311.286 | 10911.84 | 4462.284 | 1773.641 | 5084.37 | 10876.52 | 3881.633 | 11805.6 | 3969.94 | 16792.62 | 5389.902 | 2616.82 | 7043.934 | [6 empty] | 4660.656 | 4633.954 | [6 empty] | 3765.024 | 4551.651 | [6 empty] | 3926.621 | 5633.43
| 3842.633 | 4785.98 | 5867.968 | 5852.849 | 15869.07 | 6775.66 | 21836.41 | 8836.395 | 3410.648 | 4708.272 | 4680.17 | 4205.719 | 12338.2 | 4865.805 | 19270.18 | 7107.384 | 3047.82 | 2304.475 | 2369.674 | 2503.164 | 6260.908 | 2926.211 | 9840.766 | 4437.898 | 4114.049 | 4720.644 | 4872.88 | 4198.584 | 6260.908 | 4854.711 | 9840.766 | 7076.966 | 4081.519 | 4481.067 | 4459.192 | 3961.764 | 11737.79 | 4589.033 | 18249.44 | 6730.936 |  | 3301.306 | 4090.53 | 10991.58 | 4967.783 | 11894.68 | 4258.239 | 15753.39 | 5540.926 | 3408.294 | 4547.354 | 11211.55 | 4602.13 | 12127.62 | 4698.684 | 17875.95 | 6530.431 | 1099.544 | 2698.625 | 7281.739 | 2990.736 | 7885.141 | 3057.376 | 9988.673 | 3807.964 |  |  | 1874.239 | 5905.145 | 7764.601 | 3348.482 | 8389.879 | 3423.04 | 11180.62 | 4590.105 | 1840.901 | 5211.959 | 11251.02 | 4025.394 | 12195.01 | 4111.623 | 17220.3 | 5538.197 | 2702.389 | 7197.999 | [6 empty] | 4818.524 | 4750.815 | [6 empty] | 3887.597 | 4666.373 | [6 empty] | 4041.332 | 5768.222
| 4004.614 | 4890.887 | 6058.675 | 6052.056 | 16319.2 | 6975.554 | 22284.61 | 9021.211 | 3551.73 | 4815.81 | 4834.263 | 4354.444 | 12719.23 | 5026.692 | 19700.03 | 7272.981 | 3168.61 | 2351.668 | 2448.928 | 2597.63 | 6457.359 | 3030.81 | 10063.97 | 4554.358 | 4282.282 | 4817.687 | 5032.499 | 4346.488 | 6457.359 | 5014.511 | 10063.97 | 7240.784 | 4232.623 | 4573.184 | 4604.467 | 4102.957 | 12096.46 | 4742.161 | 18652.21 | 6889.887 |  | 3418.535 | 4177.98 | 11303.89 | 5154.861 | 12217.95 | 4385.193 | 16112.33 | 5677.778 | 3531.753 | 4641.17 | 11513 | 4734.901 | 12438.99 | 4828.788 | 18183.95 | 6651.338 | 1131.698 | 2756.423 | 7491.332 | 3088.114 | 8102.242 | 3153.293 | 10223.38 | 3911.193 |  |  | 1932.422 | 6067.731 | 7976.031 | 3450.941 | 8607.749 | 3523.672 | 11419.91 | 4704.393 | 1901.937 | 5325.917 | 11588.53 | 4155.008 | 12545.19 | 4239.18 | 17601.52 | 5670.513 | 2779.331 | 7335.062 | [6 empty] | 4959.829 | 4855.21 | [6 empty] | 3996.985 | 4768.856 | [6 empty] | 4143.401 | 5888.442
| 4153.298 | 4985.761 | 6231.905 | 6232.627 | 16726.3 | 7155.86 | 22686.54 | 9186.325 | 3681.492 | 4913.176 | 4975.105 | 4490.295 | 13066.36 | 5173.144 | 20087.26 | 7421.92 | 3279.594 | 2394.275 | 2521.404 | 2684.35 | 6636.42 | 3126.537 | 10265.12 | 4659.685 | 4437.22 | 4905.307 | 5178.371 | 4481.552 | 6636.42 | 5159.934 | 10265.12 | 7388.083 | 4371.245 | 4656.358 | 4737.209 | 4231.998 | 12423.13 | 4881.633 | 19014.97 | 7032.934 |  | 3525.768 | 4257.023 | 11588.12 | 5327.274 | 12511.59 | 4500.626 | 16436.51 | 5801.458 | 3644.714 | 4725.886 | 11787.76 | 4855.822 | 12722.29 | 4947.147 | 18460.89 | 6760.052 | 1161.12 | 2808.666 | 7682.144 | 3177.052 | 8299.511 | 3240.782 | 10435.62 | 4004.927 |  |  | 1985.627 | 6215.465 | 8168.044 | 3544.365 | 8805.235 | 3615.313 | 11635.61 | 4807.817 | 1957.903 | 5428.964 | 11896.1 | 4273.155 | 12863.7 | 4355.303 | 17945.56 | 5790.028 | 2849.306 | 7458.57 | [6 empty] | 5087.799 | 4949.626 | [6 empty] | 4095.788 | 4861.542 | [6 empty] | 4235.358 | 5997.015
| 4290.857 | 5072.413 | 6390.704 | 6397.794 | 17098.06 | 7320.075 | 23050.83 | 9335.442 | 3801.779 | 5002.197 | 5104.945 | 4615.444 | 13385.42 | 5307.639 | 20439.62 | 7557.244 | 3382.379 | 2433.132 | 2588.248 | 2764.605 | 6801.078 | 3214.879 | 10448.23 | 4755.864 | 4581.013 | 4985.219 | 5312.828 | 4605.946 | 6801.078 | 5293.448 | 10448.23 | 7521.883 | 4499.458 | 4732.214 | 4859.545 | 4350.932 | 12723.3 | 5009.784 | 19345 | 7162.973 |  | 3624.678 | 4329.179 | 11849.14 | 5487.439 | 12780.79 | 4606.54 | 16732.2 | 5914.326 | 3748.927 | 4803.156 | 12040.48 | 4966.95 | 12982.43 | 5055.812 | 18712.49 | 6858.824 | 1188.28 | 2856.359 | 7857.431 | 3258.988 | 8480.416 | 3321.288 | 10629.42 | 4090.832 |  |  | 2034.703 | 6350.944 | 8344.034 | 3630.309 | 8985.93 | 3699.521 | 11832.02 | 4902.317 | 2009.653 | 5523.072 | 12178.9 | 4381.801 | 13156.03 | 4461.967 | 18259.13 | 5899.048 | 2913.531 | 7571.013 | [6 empty] | 5204.788 | 5035.863 | [6 empty] | 4185.895 | 4946.198 | [6 empty] | 4319.037 | 6096.058
| 4418.955 | 5152.2 | 6537.371 | 6550.007 | 17440.24 | 7470.831 | 23383.9 | 9471.314 | 3914.002 | 5084.242 | 5225.486 | 4731.542 | 13680.84 | 5432.052 | 20762.92 | 7681.225 | 3478.192 | 2468.861 | 2650.331 | 2839.369 | 6953.593 | 3296.97 | 10616.29 | 4844.386 | 4715.305 | 5058.703 | 5437.64 | 4721.318 | 6953.593 | 5416.925 | 10616.29 | 7644.441 | 4618.84 | 4801.969 | 4973.092 | 4461.317 | 13001.16 | 5128.388 | 19647.75 | 7282.169 |  | 3716.539 | 4395.588 | 12090.63 | 5637.197 | 13029.46 | 4704.447 | 17004.08 | 6018.157 | 3845.725 | 4874.218 | 12274.64 | 5069.84 | 13223.12 | 5156.329 | 18943.03 | 6949.329 | 1213.53 | 2900.255 | 8019.653 | 3335.013 | 8647.571 | 3395.906 | 10807.8 | 4170.165 |  |  | 2080.291 | 6476.126 | 8506.56 | 3709.952 | 9152.537 | 3777.473 | 12012.33 | 4989.349 | 2057.834 | 5609.716 | 12440.83 | 4482.436 | 13426.36 | 4560.666 | 18547.29 | 5999.299 | 2972.922 | 7674.244 | [6 empty] | 5312.569 | 5115.271 | [6 empty] | 4268.727 | 5024.149 | [6 empty] | 4395.811 | 6187.152
| 4538.896 | 5226.161 | 6673.69 | 6691.165 | 17757.3 | 7610.155 | 23690.66 | 9596.043 | 4019.267 | 5160.363 | 5338.057 | 4839.876 | 13956.03 | 5547.841 | 21061.59 | 7795.608 | 3567.997 | 2501.941 | 2708.33 | 2909.408 | 7095.718 | 3373.691 | 10771.6 | 4926.4 | 4841.391 | 5126.742 | 5554.186 | 4828.953 | 7095.718 | 5531.818 | 10771.6 | 7757.488 | 4730.626 | 4866.555 | 5079.105 | 4564.364 | 13259.94 | 5238.822 | 19927.41 | 7392.187 |  | 3802.345 | 4457.123 | 12315.45 | 5777.987 | 13260.62 | 4795.519 | 17255.76 | 6114.313 | 3936.15 | 4940.019 | 12492.97 | 5165.692 | 13447.23 | 5249.895 | 19155.77 | 7032.848 | 1237.144 | 2940.93 | 8170.715 | 3405.973 | 8803 | 3465.486 | 10973.08 | 4243.897 |  |  | 2122.89 | 6592.526 | 8657.602 | 3784.206 | 9307.145 | 3850.083 | 12179 | 5070.036 | 2102.949 | 5690.027 | 12684.93 | 4576.216 | 13677.91 | 4652.556 | 18813.89 | 6092.111 | 3028.187 | 7769.685 | [6 empty] | 5412.514 | 5188.884 | [6 empty] | 4345.38 | 5096.412 | [6 empty] | 4466.736 | 6271.51
| 4651.724 | 5295.117 | 6801.069 | 6822.774 | 18052.74 | 7739.649 | 23974.92 | 9711.267 | 4118.462 | 5231.388 | 5443.71 | 4941.471 | 14213.72 | 5656.163 | 21339.14 | 7901.763 | 3652.562 | 2532.747 | 2762.784 | 2975.331 | 7228.847 | 3445.747 | 10915.96 | 5002.812 | 4960.306 | 5190.106 | 5663.558 | 4929.871 | 7228.847 | 5639.28 | 10915.96 | 7862.383 | 4835.799 | 4926.703 | 5178.583 | 4661.038 | 13502.21 | 5342.177 | 20187.24 | 7494.333 |  | 3882.888 | 4514.472 | 12525.85 | 5910.959 | 13476.67 | 4880.682 | 17490.07 | 6203.869 | 4021.032 | 5001.304 | 12697.61 | 5255.458 | 13657.01 | 5337.456 | 19353.28 | 7110.387 | 1259.34 | 2978.839 | 8312.126 | 3472.54 | 8948.301 | 3530.7 | 11127.08 | 4312.793 |  |  | 2162.897 | 6701.341 | 8798.723 | 3853.793 | 9451.404 | 3918.071 | 12333.97 | 5145.259 | 2145.399 | 5764.896 | 12913.59 | 4664.059 | 13913.22 | 4738.555 | 19061.97 | 6178.529 | 3079.889 | 7858.449 | [6 empty] | 5505.704 | 5257.517 | [6 empty] | 4416.717 | 5163.785 | [6 empty] | 4532.642 | 6350.084
| 4758.288 | 5359.721 | 6920.645 | 6946.048 | 18329.36 | 7860.596 | 24239.75 | 9818.29 | 4212.305 | 5297.981 | 5543.298 | 5037.153 | 14456.09 | 5757.952 | 21598.37 | 8000.785 | 3732.513 | 2561.578 | 2814.128 | 3037.631 | 7354.101 | 3513.705 | 11050.83 | 5074.348 | 5072.894 | 5249.412 | 5766.641 | 5024.9 | 7354.101 | 5740.242 | 11050.83 | 7960.212 | 4935.156 | 4982.999 | 5272.331 | 4752.121 | 13730.04 | 5439.338 | 20429.88 | 7589.652 |  | 3958.809 | 4568.184 | 12723.66 | 6037.044 | 13679.53 | 4960.683 | 17709.28 | 6287.686 | 4101.047 | 5058.667 | 12890.27 | 5339.906 | 13854.28 | 5419.771 | 19537.59 | 7182.747 | 1280.293 | 3014.344 | 8445.1 | 3535.26 | 9084.76 | 3592.094 | 11271.27 | 4377.471 |  |  | 2200.633 | 6803.535 | 8931.184 | 3919.298 | 9586.639 | 3982.02 | 12478.78 | 5215.73 | 2185.51 | 5835.036 | 13128.75 | 4746.704 | 14134.36 | 4819.403 | 19293.98 | 6259.388 | 3128.478 | 7941.423 | [6 empty] | 5593.008 | 5321.822 | [6 empty] | 4483.431 | 5226.908 | [6 empty] | 4594.19 | 6423.637
| 4859.288 | 5420.508 | 7033.346 | 7061.98 | 18589.47 | 7974.042 | 24487.6 | 9918.166 | 4301.391 | 5360.68 | 5637.521 | 5127.605 | 14684.93 | 5853.974 | 21841.52 | 8093.562 | 3808.365 | 2588.678 | 2862.721 | 3096.718 | 7472.402 | 3578.035 | 11177.36 | 5141.601 | 5179.851 | 5305.16 | 5864.163 | 5114.719 | 7472.402 | 5835.466 | 11177.36 | 8051.857 | 5029.357 | 5035.918 | 5361.013 | 4838.256 | 13945.11 | 5531.027 | 20657.45 | 7678.991 |  | 4030.637 | 4618.704 | 12910.35 | 6157.009 | 13870.77 | 5036.134 | 17915.25 | 6366.464 | 4176.748 | 5112.593 | 13072.38 | 5419.662 | 14040.54 | 5497.465 | 19710.36 | 7250.577 | 1300.148 | 3047.741 | 8570.633 | 3594.577 | 9213.429 | 3650.113 | 11406.86 | 4438.434 |  |  | 2236.359 | 6899.895 | 9056.016 | 3981.198 | 9713.933 | 4042.405 | 12614.69 | 5282.024 | 2223.548 | 5901.026 | 13331.99 | 4824.761 | 14343 | 4895.705 | 19511.87 | 6335.372 | 3174.324 | 8019.33 | [6 empty] | 5675.137 | 5382.327 | [6 empty] | 4546.086 | 5286.302 | [6 empty] | 4651.921 | 6492.788
| 4955.312 | 5477.915 | 7139.942 | 7171.394 | 18834.95 | 8080.852 | 24720.51 | 10011.76 | 4386.219 | 5419.932 | 5726.961 | 5213.393 | 14901.75 | 5944.865 | 22070.49 | 8180.827 | 3880.55 | 2614.249 | 2908.86 | 3152.93 | 7584.513 | 3639.126 | 11296.54 | 5205.061 | 5281.763 | 5357.764 | 5956.726 | 5199.892 | 7584.513 | 5925.586 | 11296.54 | 8138.044 | 5118.949 | 5085.852 | 5445.178 | 4919.976 | 14148.85 | 5617.848 | 20871.72 | 7763.051 |  | 4098.812 | 4666.402 | 13087.17 | 6271.496 | 14051.69 | 5107.541 | 18109.5 | 6440.783 | 4248.598 | 5163.48 | 13245.1 | 5495.247 | 14217.01 | 5571.051 | 19872.96 | 7314.41 | 1319.024 | 3079.272 | 8689.548 | 3650.862 | 9335.18 | 3705.127 | 11534.81 | 4496.099 |  |  | 2270.295 | 6991.073 | 9174.07 | 4039.891 | 9834.182 | 4099.622 | 12742.73 | 5344.62 | 2259.735 | 5963.345 | 13524.63 | 4898.732 | 14540.53 | 4967.966 | 19717.3 | 6407.041 | 3217.732 | 8092.762 | [6 empty] | 5752.678 | 5439.471 | [6 empty] | 4605.148 | 5342.396 | [6 empty] | 4706.28 | 6558.045
| 5046.853 | 5532.311 | 7241.079 | 7274.982 | 19067.39 | 8181.748 | 24940.16 | 10099.79 | 4467.21 | 5476.11 | 5812.107 | 5294.994 | 15107.79 | 6031.159 | 22286.83 | 8263.19 | 3949.431 | 2638.458 | 2952.795 | 3206.556 | 7691.078 | 3697.307 | 11409.17 | 5265.136 | 5379.122 | 5407.566 | 6044.838 | 5280.897 | 7691.078 | 6011.135 | 11409.17 | 8219.378 | 5204.394 | 5133.127 | 5525.290519 | 4997.733 | 14342.43 | 5700.305 | 21074.15 | 7842.414 |  | 4163.705 | 4711.585 | 13255.15 | 6381.047 | 14223.38 | 5175.329 | 18293.31 | 6511.125 | 4316.987 | 5211.661 | 13409.41 | 5567.095 | 14384.72 | 5640.962 | 20026.5 | 7374.693 | 1337.02 | 3109.141 | 8802.54 | 3704.427 | 9450.742 | 3757.447 | 11655.97 | 4550.816 |  |  | 2302.623 | 7077.617 | 9286.063 | 4095.709 | 9948.135 | 4154.001 | 12863.77 | 5403.915 | 2294.259 | 6022.39 | 13707.77 | 4969.041 | 14728.12 | 5036.606 | 19911.62 | 6474.864 | 3258.961 | 8162.213 | [6 empty] | 5826.122 | 5493.618 | [6 empty] | 4661.008 | 5395.548 | [6 empty] | 4757.637 | 6619.836
| 5134.336 | 5584.004 | 7337.303 | 7373.329 | 19288.11 | 8277.342 | 25147.96 | 10182.86 | 4544.721 | 5529.526 | 5893.377 | 5372.814 | 15304.11 | 6113.309 | 22491.86 | 8341.165 | 4015.321 | 2661.445 | 2994.74 | 3257.839 | 7792.642 | 3752.859 | 11515.92 | 5322.173 | 5472.351 | 5454.857 | 6128.932 | 5358.137 | 7792.642 | 6092.564 | 11515.92 | 8296.368 | 5286.088 | 5178.018 | 5601.744 | 5071.91 | 14526.86 | 5778.828 | 21265.98 | 7917.572 |  | 4225.633 | 4754.511 | 13415.17 | 6486.122 | 14386.77 | 5239.858 | 18467.74 | 6577.9 | 4382.247 | 5257.414 | 13566.15 | 5635.579 | 14544.55 | 5707.564 | 20171.95 | 7431.797 | 1354.224 | 3137.519 | 8910.193 | 3755.537 | 9560.735 | 3807.338 | 11771.02 | 4602.881 |  |  | 2333.5 | 7159.99 | 9392.6 | 4148.935 | 10056.43 | 4205.824 | 12978.52 | 5460.247 | 2327.279 | 6078.498 | 13882.35 | 5036.049 | 14906.76 | 5101.985 | 20095.97 | 6539.239 | 3298.225 | 8228.099 | [6 empty] | 5895.885 | 5545.077 | [6 empty] | 4713.995 | 5446.06 | [6 empty] | 4806.305 | 6678.517
| 5218.124 | 5633.258 | 7429.081 | 7466.937 | 19498.27 | 8368.152 | 25345.12 | 10261.47 | 4619.062 | 5580.449 | 5971.126 | 5447.202 | 15491.62 | 6191.705 | 22686.68 | 8415.19 | 4078.485 | 2683.331 | 3034.878 | 3306.991 | 7889.67 | 3806.02 | 11617.39 | 5376.467 | 5561.815 | 5499.885 | 6209.379 | 5431.96 | 7889.67 | 6170.26 | 11617.39 | 8369.448 | 5364.368 | 5220.76 | 5674.875 | 5142.835 | 14702.99 | 5853.785 | 21448.24 | 7988.941 |  | 4284.865 | 4795.402 | 13567.97 | 6587.119 | 14542.64 | 5301.436 | 18633.71 | 6641.454 | 4444.665 | 5300.979 | 13716.02 | 5701.013 | 14697.24 | 5771.17 | 20310.11 | 7486.042 | 1370.707 | 3164.552 | 9013.009 | 3804.419 | 9665.685 | 3855.026 | 11880.55 | 4652.546 |  |  | 2363.059 | 7238.587 | 9494.199 | 4199.811 | 10159.6 | 4255.331 | 13087.62 | 5513.903 | 2358.93 | 6131.956 | 14049.17 | 5100.063 | 15077.3 | 5164.407 | 20271.34 | 6600.502 | 3335.713 | 8290.773 | [6 empty] | 5962.322 | 5594.108 | [6 empty] | 4764.388 | 5494.189 | [6 empty] | 4852.55 | 6734.394
| 7281.722 | 6789.239 | 9596.637 | 9608.449 | 24369.33 | 10405.59 | 29746.97 | 11959.96 | 6485.251 | 6782.872 | 7870.234 | 7240.534 | 19983.28 | 8045.352 | 27092.2 | 10069.79 | 5654.991 | 3192.584 | 4017.902 | 4531.486 | 10219.88 | 5106.627 | 13916.53 | 6628.208 | 7819.006 | 6547.98 | 8172.788 | 7208.689 | 10219.88 | 8004.237 | 13916.53 | 10000.61 | 7311.627 | 6215.663 | 7458.327 | 6858.735 | 18915.67 | 7632.564 | 25565.31 | 9589.32 |  | 5723.392 | 5752.394 | 17225.78 | 9208.384 | 18231.37 | 6761.948 | 22445.68 | 8106.818 | 5957.925 | 6315.621 | 17376.07 | 7280.701 | 18386.31 | 7298.751 | 23431.47 | 8712.603 | 1783.301 | 3797.327 | 11478.87 | 4995.011 | 12153.81 | 5008.717 | 14413.72 | 5827.231 |  |  | 3093.265 | 9101.929 | 11881.26 | 5432.433 | 12555.55 | 5447.156 | 15568.35 | 6762.785 | 3152.895 | 7385.837 | 18074.6 | 6636.91 | 19144.93 | 6653.852 | 24289.48 | 8012.369 | 4232.325 | 9734.817 | [6 empty] | 7501.258 | 6745.149 | [6 empty] | 5913.787 | 6623.996 | [6 empty] | 5898.527 | 8036.556
| 9600.593 | 8025.366 | 11905.27 | 11694.72 | 29405.46 | 12337.08 | 34022.82 | 13483.83 | 8674.155 | 8082.838 | 9997.919 | 9181.598 | 24822.99 | 9981.742 | 31365.08 | 11645.26 | 7483.695 | 3728.8 | 5124.528 | 5947.079 | 12742.38 | 6559.715 | 16154.97 | 7891.23 | 10478.89 | 7652.251 | 10369.46 | 9125.548 | 12742.38 | 9913.919 | 16154.97 | 11549.82 | 9570.517 | 7263.892 | 9450.964 | 8729.016 | 23443.27 | 9503.912 | 29551.15 | 11122.26 |  | 7305.223 | 6770.624 | 21192.05 | 12555.27 | 22136.51 | 8313.812 | 26259.56 | 9594.772 | 7610.499 | 7385.763 | 21566.08 | 9034.177 | 22518.97 | 8980.638 | 26495.13 | 9924.877 | 2279.59 | 4470.801 | 14161.72 | 6326.135 | 14796.58 | 6283.494 | 16985.95 | 7075.522 |  |  | 3940.508 | 11081.09 | 14342.3 | 6804.86 | 14963.55 | 6759.83 | 18004.76 | 8056.708 | 4100.227 | 8725.121 | 22515.87 | 8303.701 | 23527.73 | 8252.735 | 28304.04 | 9449.554 | 5210.819 | 11228.42 | [6 empty] | 9069.248 | 7976.526 | [6 empty] | 7050.618 | 7832.541 | [6 empty] | 6923.177 | 9411.261
| 12008.82 | 9314.955 | 14276.17 | 13564.71 | 34457.76 | 14045.35 | 38089.17 | 14788.84 | 11066.15 | 9452.969 | 12211.27 | 11119.89 | 29635.39 | 11852.63 | 35194.58 | 13060.94 | 9458.104 | 4280.31 | 6280.96 | 7462.053 | 15261.89 | 8062.894 | 18168.74 | 9089.167 | 13376.62 | 8788.645 | 12651.74 | 11033.62 | 15261.89 | 11753.48 | 18168.74 | 12938.97 | 12029.29 | 8342.613 | 11518.88 | 10610.09 | 27935.45 | 11324.69 | 33117.86 | 12507.27 |  | 8919.82 | 7828.064 | 25221.03 | 16639.45 | 25983.11 | 9860.718 | 29796.68 | 11030.83 | 9278.052 | 8488.115 | 26191.02 | 10887.11 | 26965.99 | 10748.04 | 29345.67 | 11079.33 | 2858.516 | 5170.404 | 16895.66 | 7722.366 | 17407.9 | 7606.45 | 19420.48 | 8327.745 |  |  | 4878.998 | 13036.7 | 16644.21 | 8251.925 | 17134.54 | 8131.113 | 20223.55 | 9333.974 | 5178.001 | 10120.79 | 27135.57 | 9994.296 | 27955.34 | 9860.719 | 32043.98 | 10847.13 | 6230.66 | 12739.44 | [6 empty] | 10581.64 | 9261.658 | [6 empty] | 8115.388 | 9093.736 | [6 empty] | 7881.585 | 10828.44
| 14343.24 | 10629.94 | 16674.68 | 15122.04 | 39460.97 | 15466.78 | 41909.61 | 15859.3 | 13516.73 | 10863.31 | 14314.22 | 12913.5 | 33951.91 | 13532.86 | 38259.73 | 14262.46 | 11454.6 | 4835.433 | 7384.592 | 8961.516 | 17532.03 | 9502.335 | 19787.39 | 10155.14 | 16313.06 | 9933.048 | 14817.79 | 12794.41 | 17532.03 | 13401.49 | 19787.39 | 14116.08 | 14552.2 | 9428.936 | 13479.64 | 12362.69 | 31957.26 | 12970.55 | 35968.84 | 13688.35 |  | 10461.86 | 8901.904 | 29022.46 | 21363.91 | 29441.39 | 11309.5 | 32755.66 | 12351.8 | 10847.18 | 9599.243 | 31111.51 | 12754.12 | 31541.2 | 12523.64 | 31818.73 | 12139.32 | 3513.271 | 5881.031 | 19483.04 | 9095.665 | 19762.95 | 8894.624 | 21523.96 | 9511.884 |  |  | 5873.139 | 14800.38 | 18553.74 | 9698.404 | 18814.04 | 9491 | 22045.45 | 10537.17 | 6348.435 | 11542.46 | 31650.63 | 11602.35 | 32100.86 | 11378.99 | 35216.21 | 12149.43 | 7249.562 | 14237.51 | [6 empty] | 11973.35 | 10572.55 | [6 empty] | 9067.973 | 10380.11 | [6 empty] | 8743.655 | 12257.81
| 16478.51 | 11943.06 | 19141.68 | 16329.57 | 44468.45 | 16581.17 | 45491.89 | 16697.46 | 15889.11 | 12283.84 | 16074.88 | 14459.71 | 37268.43 | 14940.66 | 40268.95 | 15219.7 | 13360.7 | 5383.314 | 8312.993 | 10334.6 | 19285.62 | 10777.54 | 20855.17 | 11038.06 | 19105.48 | 11063.01 | 16629.41 | 14309.18 | 19285.62 | 14779.89 | 20855.17 | 15052.89 | 17007.98 | 10501.55 | 15118.43 | 13882.74 | 35042.39 | 14357.3 | 37835.16 | 14633.02 |  | 11853.33 | 9970.29 | 32334.58 | 26491.79 | 32169.9 | 12585.65 | 34862.78 | 13512.14 | 12239.23 | 10697.26 | 36178.89 | 14555.45 | 36010.29 | 14235.72 | 33756.57 | 13077.08 | 4231.606 | 6588.201 | 21743.96 | 10362.36 | 21627.58 | 10069.88 | 23110.98 | 10564.14 |  |  | 6883.264 | 16196.79 | 19935.89 | 11073 | 19821.25 | 10773.8 | 23315.72 | 11619.97 | 7564.876 | 12960.75 | 35798.89 | 13042.22 | 35614.93 | 12728.09 | 37551.81 | 13315.51 | 8229.692 | 15695.85 | [6 empty] | 13204.58 | 11881.98 | [6 empty] | 9888.724 | 11664.97 | [6 empty] | 9494.352 | 13671.03
| 18341.14 | 13229.71 | 21857.61 | 17185.73 | 49715.75 | 17392.91 | 48885.46 | 17313.84 | 18077.64 | 13686.6 | 17261.44 | 15701.95 | 39145.37 | 16035.78 | 41014.46 | 15919.18 | 15093.93 | 5914.527 | 8942.904 | 11494.45 | 20287.9 | 11815.01 | 21260.26 | 11702.62 | 21622.07 | 12159.01 | 17848.91 | 15524.6 | 20287.9 | 15851.06 | 21260.26 | 15737.04 | 19291.88 | 11541.93 | 16221.08 | 15110.18 | 36785.24 | 15440.99 | 38525.57 | 15325.4 |  | 13051.57 | 11013.7 | 35081.1 | 31642.56 | 33876.4 | 13638.99 | 35932.79 | 14484.11 | 13416.45 | 11763.08 | 41346.47 | 16230.03 | 40109.74 | 15828.98 | 35027.95 | 13873.56 | 4996.971 | 7278.974 | 23623.51 | 11455.35 | 22800.24 | 11069.15 | 24033.5 | 11434.61 |  |  | 7871.567 | 17074.99 | 20870.76 | 12318.88 | 20107.11 | 11926.88 | 23937.87 | 12549.57 | 8779.248 | 14349.2 | 39489.59 | 14257.87 | 38170.69 | 13855.04 | 38863.68 | 14319.77 | 9141.783 | 17092.44 | [6 empty] | 14259.3 | 13165.36 | [6 empty] | 10574.81 | 12924.18 | [6 empty] | 10131.02 | 15043.38
| 0 | 5
| 10 | 100000
[66 empty] | 50 | 72.545
[66 empty] | 30000 | 43527
[48 empty] | 81 | 200.3049 | [5 empty] | 81 | 200.3049
[48 empty] | 21623 | 53471.5167 | [5 empty] | 21623 | 53471.5167
| 10 | 25000 |  | 1300 | 15000
| -838.104 | 16744.86 |  | 69.54 | 9708.86
[40 empty] | 77.2 | 77.2
[40 empty] | 21623 | 21623
y = 0.6773x - 569.1
R2 = 0.9682
y = 1.85113x + 10562
R2 = 0.524

## GRAFICO 1A1
| k1 | k2 | N500 | e6 [mstrain] |  | obj
IV-A-12 Tradicional | 51351780000000 | 3.820164 | 2512.161 | 104.3238 |  | 0.0001650094
IV-A-12 Modificado | 5.5725e+19 | 5.510374 | 74768.41 | 312.3036 |  | -0.0004369623
M-10 Modificado | 281151500000000 | 3.747048 | 21665.58 | 179.8149 |  | 9.020825e-05
SMA Modificado Pell | 1.5197e+17 | 4.596081 | 59850.84 | 270.9499 |  | -0.0009399519
SMA Modificado Cel | 874863000000000 | 3.890494 | 27644.8 | 198.7959 |  | 0.0001050446
SMA Autopista Central | 1.3749e+20 | 5.392464 | 383864.7 | 418.657 |  | 1.658686e-06
SMA Autopista del Maipo | 2.9208e+17 | 4.966255 | 11527.27 | 203.5547 |  | -0.0006227461
M10 Autopista del Maipo | 97670640000000000 | 4.50301 | 68592.26 | 275.7639 |  | -2.613524e-07
M10 Autopista del Sol | 5.5699e+18 | 5.177459 | 59161.44 | 289.598 |  | -1.520384e-07
IV-A-12 Autopista del Maipo | 2.2519e+20 | 5.709594 | 87603.28 | 326.4067 |  | 3.627501e-07
IV-A-12 | 18588810000000 | 3.863037 | 696.6756 | 76.16321 |  | -6.88713e-07
IV-A-12 18%RAP | 1.078026e+12 | 3.396815 | 732.3648 | 59.69891 |  | -0.0001312781
PG82-22 Corto Plazo | 1.0939e+24 | 7.280585 | 24484.43 | 300.3872 |  | -2.852525e-06
PG82-22 Largo Plazo | 4.2633e+17 | 5.016612 | 12304.4 | 208.088 |  | -1.404632e-05
MEMORIA ESTEBAN MARÍN
Nivel de Deformación [mst] | IV-A-12- Trad | IV-A-12-Mod | M-10 Mod | SMA-Pel | SMA-Cel
750 |  | 9168 | 6086 | 10781 | 6772
500 | 2660.667 | 50413 | 14404 | 63896 | 21060
400 | 4225.667 | 334290 |  | 104015
350 | 12199
300 | 19292 | 1236183 | 166171 | 671421 | 213748
250 |  |  |  | 1747427
200 |  |  |  |  | 1019961
170 |  |  | 1278621 | [5 empty] | 200 | 200 | 100
100 | 1141000 | [7 empty] | 300 | 300 | 100
[9 empty] | 400 | 400 | 100
INFORME FATIGA FONDEF | [8 empty] | 500 | 500 | 100
Nivel de Deformación [mst] | SMA Autopista Central | SMA Autopista del Maipo | M10 Autopista del Maipo | M10 Autopista del Sol | IV-A-12 Autopista del Maipo |  |  |  | 600 | 600 | 100
750 | 60692.67 | 1101.667 | 15132 | 6082 | 10816 |  |  |  | 700 | 700 | 100
500 | 237261 | 16420.67 | 43318 | 95989 | 58035 |  |  |  | 800 | 800 | 100
450 | 475408.7 | [7 empty] | 900 | 900 | 100
350 | 4302994.7 | 97369.67 | 315583 | 245545 | 687896
300 |  |  |  |  | 1898308
250 |  | 245925 | 1947820 | 2402242
MEZCLAS CON RAP
Nivel de Deformación [mst] | IV-A-12 | IV-A-12 18%RAP | [7 empty] | 100 | 100000000
250 | 11165 | 10416
350 | 2181 | 1393
500 | 882 | 930
600 | 313 | 406
MEZCLAS AEROPUERTO
Nivel de Deformación [mst] | PG82-22 Corto Plazo | PG82-22 Largo Plazo
250 | 10273973 | 509774
375 | 41605 | 28838
500 | 24100 | 17330
750 | 2301 | 1613
| prediccion | ensayo
IV-A-12 TRADICIONAL | 1124644.8 | 1124644
| 19044.66 | 19014
| 9480.303 | 12171
| 5107.221 | 4202
| 2662.686 | 2635 |  |  |  |  | 100 | 10000000
IVA12 MODIFICADO | 1230796.9 | 1230788
| 298013.8 | 309616
| 109294 | 49431
| 16853.48 | 9167
M10 | 1187249.1 | 1187248
| 139025.2 | 158564
| 14680.16 | 13755
| 3013.63 | 6005
SMA Pellet | 1575685.1 | 1575660
| 591637.5 | 671102
| 133390.6 | 103972
| 32252.98 | 63583
| 3245.048 | 10658
SMA Fibra | 988009 | 988009
| 207254.8 | 213673
| 36560.99 | 20922
| 10882.98 | 6686
aerop LP | 396013.2 | 396013
| 28127.34 | 26144
| 13630.32 | 15957
| 1348.997 | 1513
aerop CP | 5849917.1 | 5849892
| 28090.32 | 37617
| 813.0525 | 23195
| 2.659215 | 1296
IVA12 SIN RAP | 11099.49 | 11122
| 1969 | 1969
| 256.712 | 850
| 102.8372 | 297
IVA12 18%RAP | 8858.009 | 8858
| 1377.053 | 1345
| 211.833 | 847
| 65.77529 | 396
SMA A CENTRAL | 3026.894 | 50905
| 275211.7 | 226827
| 411449.1 | 455552
| 3937561.0 | 3937530
SMA A DEL MAIPO | 4425.941 | 1101
| 20938.34 | 16420
| 57832.53 | 97369
| 245925 | 245925
M10 A DEL MAIPO | 5795.038 | 13067
| 46673.01 | 34219
| 292451.6 | 294777
| 1651579.0 | 1651579
M10 A DEL SOL | 15173.62 | 5650
| 106675.2 | 95317
| 366492.1 | 240918
| 1936680.4 | 1936680
IVA12 A DEL MAIPO | 3431.613 | 9870
| 58396.83 | 53928
| 643976.6 | 644998
| 1856875.4 | 1856875

## Resumen
| k1 | k2 | N500 | e6 [mstrain] |  | obj
IV-A-12 Tradicional | 51351780000000 | 3.820164 | 2512.161 | 104.3238 |  | 0.0001650094
IV-A-12 Modificado | 5.5725e+19 | 5.510374 | 74768.41 | 312.3036 |  | -0.0004369623
M-10 Modificado | 281151500000000 | 3.747048 | 21665.58 | 179.8149 |  | 9.020825e-05
SMA Modificado Pell | 1.5197e+17 | 4.596081 | 59850.84 | 270.9499 |  | -0.0009399519
SMA Modificado Cel | 874863000000000 | 3.890494 | 27644.8 | 198.7959 |  | 0.0001050446
SMA Autopista Central | 1.3749e+20 | 5.392464 | 383864.7 | 418.657 |  | 1.658686e-06
SMA Autopista del Maipo | 2.9208e+17 | 4.966255 | 11527.27 | 203.5547 |  | -0.0006227461
M10 Autopista del Maipo | 97670640000000000 | 4.50301 | 68592.26 | 275.7639 |  | -2.613524e-07
M10 Autopista del Sol | 5.5699e+18 | 5.177459 | 59161.44 | 289.598 |  | -1.520384e-07
IV-A-12 Autopista del Maipo | 2.2519e+20 | 5.709594 | 87603.28 | 326.4067 |  | 3.627501e-07
IV-A-12 | 18588810000000 | 3.863037 | 696.6756 | 76.16321 |  | -6.88713e-07
IV-A-12 18%RAP | 1.078026e+12 | 3.396815 | 732.3648 | 59.69891 |  | -0.0001312781
PG82-22 Corto Plazo | 1.0939e+24 | 7.280585 | 24484.43 | 300.3872 |  | -2.852525e-06
PG82-22 Largo Plazo | 4.2633e+17 | 5.016612 | 12304.4 | 208.088 |  | -1.404632e-05
MEMORIA ESTEBAN MARÍN
Nivel de Deformación [mst] | IV-A-12- Trad | IV-A-12-Mod | M-10 Mod | SMA-Pel | SMA-Cel
750 |  | 9168 | 6086 | 10781 | 6772
500 | 2660.667 | 50413 | 14404 | 63896 | 21060
400 | 4225.667 | 334290 |  | 104015
350 | 12199
300 | 19292 | 1236183 | 166171 | 671421 | 213748
250 |  |  |  | 1747427
200 |  |  |  |  | 1019961
170 |  |  | 1278621 |  |  |  | 200 | 200 | 100
100 | 1141000 | [5 empty] | 300 | 300 | 100
[7 empty] | 400 | 400 | 100
INFORME FATIGA FONDEF | [6 empty] | 500 | 500 | 100
Nivel de Deformación [mst] | SMA Autopista Central | SMA Autopista del Maipo | M10 Autopista del Maipo | M10 Autopista del Sol | IV-A-12 Autopista del Maipo |  | 600 | 600 | 100
750 | 60692.67 | 1101.667 | 15132 | 6082 | 10816 |  | 700 | 700 | 100
500 | 237261 | 16420.67 | 43318 | 95989 | 58035 |  | 800 | 800 | 100
450 | 475408.7 | [5 empty] | 900 | 900 | 100
350 | 4302994.7 | 97369.67 | 315583 | 245545 | 687896
300 |  |  |  |  | 1898308
250 |  | 245925 | 1947820 | 2402242
MEZCLAS CON RAP
Nivel de Deformación [mst] | IV-A-12 | IV-A-12 18%RAP | [5 empty] | 100 | 100000000
250 | 11165 | 10416
350 | 2181 | 1393
500 | 882 | 930
600 | 313 | 406
MEZCLAS AEROPUERTO
Nivel de Deformación [mst] | PG82-22 Corto Plazo | PG82-22 Largo Plazo
250 | 10273973 | 509774
375 | 41605 | 28838
500 | 24100 | 17330
750 | 2301 | 1613

## Comprobación
[12 empty] | c1 | 188.15
[12 empty] | c2 | 7.1914
| Nivel de Deformación [mst] | Nf50 Ensayo | k2 según max | Nf50 predicho | dif | k2 según min | Nf50 predicho | dif | k2 según inter | Nf50 predicho | dif
IV-A-12- Trad | 500 | 2660.667 | 2.712162 | 2661 | 0.3329965 | 3.367905 | 5049.183 | 2388.516 | 3.128589 | 3996.683 | 1336.016
| 400 | 4225.667 |  | 4873.944 | 648.2768 |  | 10705.45 | 6479.781 |  | 8033.25 | 3807.583
| 350 | 12199 |  | 7001.064 | 5197.936 |  | 16784.8 | 4585.801 |  | 12199 | 2.155817e-05
| 300 | 19292 |  | 10634.93 | 8657.071 |  | 28208.93 | 8916.931 |  | 19759.38 | 467.3759
| 100 | 1141000 |  | 209297.8 | 931702.2 |  | 1141000.0 | 8.242205e-08 |  | 614454.2 | 526545.8
IV-A-12-Mod | 750 | 9168 | 6.802123 | 9168 | 1.012431e-07 | 5.908978 | 5503.817 | 3664.183 | 6.235773 | 6633.604 | 2534.396
| 500 | 50413 |  | 144566.9 | 94153.93 |  | 60420.37 | 10007.37 |  | 83140.87 | 32727.87
| 400 | 334290 |  | 659572.8 | 325282.8 |  | 225851.3 | 108438.7 |  | 334290 | 5.483162e-08
| 300 | 1236183 |  | 4667790.4 | 3431607.4 |  | 1236183.0 | 3.161374e-05 |  | 2010078.1 | 773895.1
M-10 Mod | 750 | 6086 | 6.084971 | 6086 | 2.550136e-06 | 4.292687 | 2185.864 | 3900.136 | 4.559998 | 2546.534 | 3539.466
| 500 | 14404 |  | 71753.34 | 57349.34 |  | 12460.28 | 1943.724 |  | 16178.02 | 1774.019
| 300 | 166171 |  | 1606146.9 | 1439975.9 |  | 111649 | 54522 |  | 166171 | 4.39008e-06
| 170 | 1278621 |  | 50907196.4 | 49628575.4 |  | 1278621.0 | 0.0003905182 |  | 2215035.1 | 936414.1
SMA-Pel | 750 | 10781 | 7.085789 | 10781 | 1.856525e-05 | 5.471107 | 4285.659 | 6495.341 | 5.262825 | 3804.853 | 6976.147
| 500 | 63896 |  | 190723.6 | 126827.6 |  | 39394.15 | 24501.85 |  | 32142.19 | 31753.81
| 400 | 104015 |  | 927018.6 | 823003.6 |  | 133547.8 | 29532.81 |  | 104015 | 4.761532e-06
| 300 | 671421 |  | 7118327.5 | 6446906.5 |  | 644451.1 | 26969.9 |  | 472744.8 | 198676.2
| 250 | 1747427 |  | 25908338.6 | 24160911.6 |  | 1747427.0 | 4.828908e-07 |  | 1234081.4 | 513345.6
SMA-Cel | 750 | 6772 | 6.271913 | 6772 | -3.19629e-06 | 4.541817 | 2520.22 | 4251.78
| 500 | 21060 |  | 86128.34 | 65068.34 |  | 15893.25 | 5166.749
| 300 | 213748 |  | 2121105.4 | 1907357.4 |  | 161736.9 | 52011.05
| 200 | 1019961 |  | 26976860.3 | 25956899.3 |  | 1019961.0 | 2.630986e-08
SMA Autopista Central | 750 | 60692.67 | 10.11039 | 60692.67 | 2.532397e-07 | 7.527433 | 13875.27 | 46817.39
| 500 | 237261 |  | 3660059.3 |  |  | 293600.4 | 56339.43
| 450 | 475408.7 |  | 10619751.5 |  |  | 648922.9 | 173514.3
| 350 | 4302994.7 |  | 134774545.4 |  |  | 4302994.7 | 9.313226e-10
SMA Autopista del Maipo | 750 | 1101.667 | 3.093396 | 1101.667 | 6.322188e-05 | 4.296889 | 2191.118 | 1089.451
| 500 | 16420.67 |  | 3861.626 | -12559.04 |  | 12511.53 | 3909.14
| 350 | 97369.67 |  | 11639.74 | -85729.93 |  | 57930.43 | 39439.23
| 250 | 245925 |  | 32959.09 | -212965.9 |  | 245925 | 8.835873e-05
M10 Autopista del Maipo | 750 | 15132 | 7.679191 | 15132 | -1.088613e-05 | 5.536119 | 4447.835 | 10684.16
| 500 | 43318 |  | 340513.8 |  |  | 41976.95 | 1341.05
| 350 | 315583 |  | 5268129.3 |  |  | 302389.4 | 13193.58
| 250 | 1947820 |  | 69791332.8 |  |  | 1947820.0 | 4.192372e-05
M10 Autopista del Sol | 750 | 6082 | 6.08382 | 6082 | -4.789789e-06 | 5.661688 | 4778.65 | 1303.35
| 500 | 95989 |  | 71672.73 |  |  | 47454.67 | 48534.33
| 350 | 245545 |  | 627696.3 |  |  | 357507.7 | 111962.7
| 250 | 2402242 |  | 4861454.5 |  |  | 2402242.0 | 0.000458783
IV-A-12 Autopista del Maipo | 750 | 10816 | 7.091462 | 10816 | 2.034412e-07 | 6.197315 | 6489.44 | 4326.56
| 500 | 58035 |  | 191783.5 |  |  | 80075.59 | 22040.59
| 350 | 687896 |  | 2405982.9 |  |  | 730258 | 42362.05
| 300 | 1898308 |  | 7178656.2 |  |  | 1898308.0 | 1.815846e-06
IV-A-12 SIN RAP | 250 | 11165 | 2.445179 | 11165 | -8.030656e-08 | 2.445179 | 11165 | 1.294866e-07
| 350 | 2181 |  | 4903.99 |  |  | 4903.99 | 2722.99
| 500 | 882 |  | 2050.154 |  |  | 2050.154 | 1168.154
| 600 | 313 |  | 1312.727 |  |  | 1312.727 | 999.7265
IV-A-12 18%RAP | 250 | 10416 | 2.403596 | 10416 | -1.163917e-07 | 2.403596 | 10416 | 4.378605e-05
| 350 | 1393 |  | 4639.468 |  |  | 4639.468 | 3246.468
| 500 | 930 |  | 1968.55 |  |  | 1968.55 | 1038.55
| 600 | 406 |  | 1270.067 |  |  | 1270.067 | 864.0674
PG82-22 Corto Plazo | 250 | 10273973 | 6.531906 |  | -10273973 | 6.531906 |  | 10273973
| 375 | 41605 | [5 empty] | 41605
| 500 | 24100 | [5 empty] | 24100
| 750 | 2301 | [5 empty] | 2301
PG82-22 Largo Plazo | 250 | 509774 | 4.733396 | 509774 | -6.882474e-07 | 4.733396 | 509774 | 1.884764e-07
| 375 | 28838 |  | 74794.21 |  |  | 74794.21 | 45956.21
| 500 | 17330 |  | 19163.88 |  |  | 19163.88 | 1833.88
| 750 | 1613 |  | 2811.731 |  |  | 2811.731 | 1198.731